## まとめ
sheet_name | tensile_strength | young's_modulus
3_110_kasa_l10_sita15 | 13.23939 | 4203.513
3_110_kasa_l30_sita30 | 16.13129 | 4504.662

## 3_110_kasa_l10_sita15
TIME | FX | strain | stress | 3\1105\kasa\lap=10\sita=15\3_110_kasa_l10_sita15.csv
0.015 | 44.203 | 0.00015 | 0.6314714 | 最大応力 | 13.23939
0.03 | 88.406 | 0.0003 | 1.262943 | ヤング率 | 4203.513
0.045 | 132.609 | 0.00045 | 1.894414
0.06 | 176.812 | 0.0006 | 2.525886
0.075 | 221.015 | 0.00075 | 3.157357
0.09 | 265.216 | 0.0009 | 3.7888
0.105 | 309.396 | 0.00105 | 4.419943
0.12 | 353.475 | 0.0012 | 5.049643
0.135 | 397.439 | 0.00135 | 5.6777
0.15 | 441.211 | 0.0015 | 6.303014
0.165 | 484.711 | 0.00165 | 6.924443
0.18 | 527.88 | 0.0018 | 7.541143
0.195 | 570.818 | 0.00195 | 8.154543
0.21 | 613.424 | 0.0021 | 8.7632
0.225 | 654.793 | 0.00225 | 9.354186
0.24 | 694.673 | 0.0024 | 9.9239
0.255 | 733.34 | 0.00255 | 10.47629
0.27 | 769.324 | 0.0027 | 10.99034
0.285 | 793.653 | 0.00285 | 11.3379
0.3 | 800.446 | 0.003 | 11.43494
0.315 | 800.668 | 0.00315 | 11.43811
0.33 | 808.017 | 0.0033 | 11.5431
0.345 | 816.493 | 0.00345 | 11.66419
0.36 | 828.33 | 0.0036 | 11.83329
0.375 | 843.332 | 0.00375 | 12.0476
0.39 | 858.161 | 0.0039 | 12.25944
0.405 | 871.828 | 0.00405 | 12.45469
0.42 | 884.333 | 0.0042 | 12.63333
0.435 | 896.83 | 0.00435 | 12.81186
0.45 | 908.577 | 0.0045 | 12.97967
0.465 | 916.626 | 0.00465 | 13.09466
0.48 | 922.902 | 0.0048 | 13.18431
0.495 | 926.757 | 0.00495 | 13.23939
0.51 | 925.832 | 0.0051 | 13.22617
0.525 | 896.881 | 0.00525 | 12.81259
0.54 | 751.867 | 0.0054 | 10.74096
0.555 | 494.903 | 0.00555 | 7.070043
0.57 | 380.453 | 0.0057 | 5.435043
0.585 | 300.771 | 0.00585 | 4.296729
0.6 | 170.55 | 0.006 | 2.436429
0.615 | 160.987 | 0.00615 | 2.299814
0.63 | 158.191 | 0.0063 | 2.259871
0.645 | 158.283 | 0.00645 | 2.261186
0.66 | 159.693 | 0.0066 | 2.281329
0.675 | 161.501 | 0.00675 | 2.307157
0.69 | 163.933 | 0.0069 | 2.3419
0.705 | 166.254 | 0.00705 | 2.375057
0.72 | 168.917 | 0.0072 | 2.4131
0.735 | 171.516 | 0.00735 | 2.450229
0.75 | 174.285 | 0.0075 | 2.489786
0.765 | 176.574 | 0.00765 | 2.522486
0.78 | 179.191 | 0.0078 | 2.559871
0.795 | 181.789 | 0.00795 | 2.596986
0.81 | 184.567 | 0.0081 | 2.636671
0.825 | 187.472 | 0.00825 | 2.678171
0.84 | 190.144 | 0.0084 | 2.716343
0.855 | 192.926 | 0.00855 | 2.756086
0.87 | 195.175 | 0.0087 | 2.788214
0.885 | 197.646 | 0.00885 | 2.823514
0.9 | 200.248 | 0.009 | 2.860686
0.915 | 202.879 | 0.00915 | 2.898271
0.93 | 205.38 | 0.0093 | 2.934
0.945 | 207.823 | 0.00945 | 2.9689
0.96 | 210.158 | 0.0096 | 3.002257
0.975 | 212.724 | 0.00975 | 3.038914
0.99 | 214.525 | 0.0099 | 3.064643
1.005 | 216.991 | 0.01005 | 3.099871
1.02 | 218.771 | 0.0102 | 3.1253
1.035 | 220.646 | 0.01035 | 3.152086
1.05 | 222.278 | 0.0105 | 3.1754
1.065 | 223.655 | 0.01065 | 3.195071
1.08 | 225.406 | 0.0108 | 3.220086
1.095 | 226.454 | 0.01095 | 3.235057
1.11 | 227.279 | 0.0111 | 3.246843
1.125 | 227.758 | 0.01125 | 3.253686
1.14 | 229.021 | 0.0114 | 3.271729
1.155 | 229.962 | 0.01155 | 3.285171
1.17 | 231.11 | 0.0117 | 3.301571
1.185 | 232.791 | 0.01185 | 3.325586
1.2 | 234.573 | 0.012 | 3.351043
1.215 | 236.407 | 0.01215 | 3.377243
1.23 | 236.909 | 0.0123 | 3.384414
1.245 | 239.021 | 0.01245 | 3.414586
1.26 | 241.085 | 0.0126 | 3.444071
1.275 | 243.06 | 0.01275 | 3.472286
1.29 | 244.05 | 0.0129 | 3.486429
1.305 | 245.792 | 0.01305 | 3.511314
1.32 | 247.714 | 0.0132 | 3.538771
1.335 | 249.609 | 0.01335 | 3.565843
1.35 | 251.565 | 0.0135 | 3.593786
1.365 | 253.403 | 0.01365 | 3.620043
1.38 | 255.695 | 0.0138 | 3.652786
1.395 | 257.949 | 0.01395 | 3.684986
1.41 | 255.706 | 0.0141 | 3.652943
1.425 | 257.623 | 0.01425 | 3.680329
1.44 | 259.676 | 0.0144 | 3.709657
1.455 | 261.624 | 0.01455 | 3.737486
1.47 | 263.4 | 0.0147 | 3.762857
1.485 | 265.298 | 0.01485 | 3.789971
1.4925 | 266.487 | 0.014925 | 3.806957
1.4962 | 266.96 | 0.014962 | 3.813714
1.4977 | 266.925 | 0.014977 | 3.813214
1.4989 | 264.781 | 0.014989 | 3.782586
1.5 | 262.96 | 0.015 | 3.756571

## 3_110_kasa_l30_sita30
TIME | FX | strain | stress | 3\1105\kasa\lap=30\sita=30\3_110_kasa_l30_sita30.csv
0.015 | 47.4273 | 0.00015 | 0.6775329 | 最大応力 | 16.13129
0.03 | 94.8547 | 0.0003 | 1.355067 | ヤング率 | 4504.662
0.045 | 142.282 | 0.00045 | 2.0326
0.06 | 189.709 | 0.0006 | 2.710129
0.075 | 237.118 | 0.00075 | 3.3874
0.09 | 284.481 | 0.0009 | 4.064014
0.105 | 331.775 | 0.00105 | 4.739643
0.12 | 378.949 | 0.0012 | 5.413557
0.135 | 425.983 | 0.00135 | 6.085471
0.15 | 472.931 | 0.0015 | 6.756157
0.165 | 519.728 | 0.00165 | 7.424686
0.18 | 566.181 | 0.0018 | 8.0883
0.195 | 611.314 | 0.00195 | 8.733057
0.21 | 654.601 | 0.0021 | 9.351443
0.225 | 697.064 | 0.00225 | 9.958057
0.24 | 738.28 | 0.0024 | 10.54686
0.255 | 778.607 | 0.00255 | 11.12296
0.27 | 817.984 | 0.0027 | 11.68549
0.285 | 856.669 | 0.00285 | 12.23813
0.3 | 894.423 | 0.003 | 12.77747
0.315 | 931.292 | 0.00315 | 13.30417
0.33 | 967.197 | 0.0033 | 13.8171
0.345 | 1002.42 | 0.00345 | 14.32029
0.36 | 1036.62 | 0.0036 | 14.80886
0.375 | 1070.51 | 0.00375 | 15.293
0.39 | 1102.85 | 0.0039 | 15.755
0.405 | 1129.19 | 0.00405 | 16.13129
0.42 | 1123.95 | 0.0042 | 16.05643
0.435 | 1077.69 | 0.00435 | 15.39557
0.45 | 1047.39 | 0.0045 | 14.96271
0.465 | 1011.33 | 0.00465 | 14.44757
0.48 | 947.026 | 0.0048 | 13.52894
0.495 | 833.628 | 0.00495 | 11.90897
0.51 | 717.233 | 0.0051 | 10.24619
0.525 | 434.755 | 0.00525 | 6.210786
0.54 | 403.741 | 0.0054 | 5.767729
0.555 | 408.572 | 0.00555 | 5.836743
0.57 | 414.85 | 0.0057 | 5.926429
0.585 | 422.334 | 0.00585 | 6.033343
0.6 | 430.054 | 0.006 | 6.143629
0.615 | 437.964 | 0.00615 | 6.256629
0.63 | 446.246 | 0.0063 | 6.374943
0.645 | 454.575 | 0.00645 | 6.493929
0.66 | 462.205 | 0.0066 | 6.602929
0.675 | 469.76 | 0.00675 | 6.710857
0.69 | 477.123 | 0.0069 | 6.816043
0.705 | 484.05 | 0.00705 | 6.915
0.72 | 489.185 | 0.0072 | 6.988357
0.735 | 493.134 | 0.00735 | 7.044771
0.75 | 496.596 | 0.0075 | 7.094229
0.765 | 501.456 | 0.00765 | 7.163657
0.78 | 504.942 | 0.0078 | 7.213457
0.795 | 506.32 | 0.00795 | 7.233143
0.81 | 502.454 | 0.0081 | 7.177914
0.825 | 490.424 | 0.00825 | 7.006057
0.84 | 472.68 | 0.0084 | 6.752571
0.855 | 453.823 | 0.00855 | 6.483186
0.87 | 435.238 | 0.0087 | 6.217686
0.885 | 420.075 | 0.00885 | 6.001071
0.9 | 392.471 | 0.009 | 5.606729
0.915 | 376.755 | 0.00915 | 5.382214
0.93 | 355.571 | 0.0093 | 5.079586
0.945 | 342.537 | 0.00945 | 4.893386
0.96 | 338.697 | 0.0096 | 4.838529
0.975 | 339.245 | 0.00975 | 4.846357
0.99 | 341.197 | 0.0099 | 4.874243
1.005 | 344.138 | 0.01005 | 4.916257
1.02 | 346.647 | 0.0102 | 4.9521
1.035 | 350.006 | 0.01035 | 5.000086
1.05 | 353.716 | 0.0105 | 5.053086
1.065 | 357.588 | 0.01065 | 5.1084
1.08 | 361.394 | 0.0108 | 5.162771
1.095 | 364.242 | 0.01095 | 5.203457
1.11 | 366.051 | 0.0111 | 5.2293
1.125 | 366.95 | 0.01125 | 5.242143
1.14 | 367.497 | 0.0114 | 5.249957
1.155 | 370.009 | 0.01155 | 5.285843
1.17 | 372.182 | 0.0117 | 5.316886
1.185 | 375.012 | 0.01185 | 5.357314
1.2 | 378.034 | 0.012 | 5.400486
1.215 | 381.252 | 0.01215 | 5.446457
1.23 | 383.995 | 0.0123 | 5.485643
1.245 | 386.423 | 0.01245 | 5.520329
1.26 | 387.895 | 0.0126 | 5.541357
1.275 | 391.4 | 0.01275 | 5.591429
1.29 | 394.518 | 0.0129 | 5.635971
1.305 | 396.706 | 0.01305 | 5.667229
1.32 | 397.985 | 0.0132 | 5.6855
1.335 | 400.328 | 0.01335 | 5.718971
1.35 | 402.607 | 0.0135 | 5.751529
1.365 | 403.558 | 0.01365 | 5.765114
1.38 | 405.798 | 0.0138 | 5.797114
1.395 | 408.594 | 0.01395 | 5.837057
1.41 | 411.761 | 0.0141 | 5.8823
1.425 | 414.96 | 0.01425 | 5.928
1.44 | 418.047 | 0.0144 | 5.9721
1.455 | 421.545 | 0.01455 | 6.022071
1.47 | 425.354 | 0.0147 | 6.076486
1.485 | 428.987 | 0.01485 | 6.128386
1.4925 | 430.996 | 0.014925 | 6.157086
1.4962 | 431.88 | 0.014962 | 6.169714
1.4977 | 432.022 | 0.014977 | 6.171743
1.4989 | 430.544 | 0.014989 | 6.150629
1.5 | 429.087 | 0.015 | 6.129814