## Sheet1
path | output_file_name | key_word | remove_word | finished | plus | speed[mm/s] | length[mm] | cross_section_area[mm2]
3\\1105\\single\\cfrp | cfrp |  |  |  | 0 | 1 | 100 | 3.24

## まとめ
sheet_name | tensile_strength | young's_modulus
3_sin_cfrp | 460.321 | 54006.68

## 3_sin_cfrp
TIME | FX | strain | stress | 3\\1105\\single\\cfrp\3_sin_cfrp.csv
0.015 | 26.2473 | 0.00015 | 8.101019 | 最大応力 | 460.321
0.03 | 52.4945 | 0.0003 | 16.20201 | ヤング率 | 54006.68
0.045 | 78.7418 | 0.00045 | 24.30302
0.06 | 104.989 | 0.0006 | 32.40401
0.075 | 131.236 | 0.00075 | 40.50494
0.09 | 157.484 | 0.0009 | 48.60617
0.105 | 183.731 | 0.00105 | 56.7071
0.12 | 209.978 | 0.0012 | 64.80802
0.135 | 236.225 | 0.00135 | 72.90895
0.15 | 262.473 | 0.0015 | 81.01019
0.165 | 288.72 | 0.00165 | 89.11111
0.18 | 314.967 | 0.0018 | 97.21204
0.195 | 341.215 | 0.00195 | 105.3133
0.21 | 367.462 | 0.0021 | 113.4142
0.225 | 393.709 | 0.00225 | 121.5151
0.24 | 419.956 | 0.0024 | 129.616
0.255 | 446.204 | 0.00255 | 137.7173
0.27 | 472.451 | 0.0027 | 145.8182
0.285 | 498.698 | 0.00285 | 153.9191
0.3 | 524.945 | 0.003 | 162.0201
0.315 | 551.193 | 0.00315 | 170.1213
0.33 | 577.44 | 0.0033 | 178.2222
0.345 | 603.687 | 0.00345 | 186.3231
0.36 | 629.935 | 0.0036 | 194.4244
0.375 | 656.182 | 0.00375 | 202.5253
0.39 | 682.429 | 0.0039 | 210.6262
0.405 | 708.676 | 0.00405 | 218.7272
0.42 | 734.924 | 0.0042 | 226.8284
0.435 | 761.171 | 0.00435 | 234.9293
0.45 | 787.418 | 0.0045 | 243.0302
0.465 | 813.665 | 0.00465 | 251.1312
0.48 | 839.913 | 0.0048 | 259.2324
0.495 | 866.16 | 0.00495 | 267.3333
0.51 | 892.407 | 0.0051 | 275.4343
0.525 | 918.655 | 0.00525 | 283.5355
0.54 | 944.902 | 0.0054 | 291.6364
0.555 | 971.149 | 0.00555 | 299.7373
0.57 | 997.396 | 0.0057 | 307.8383
0.585 | 1023.64 | 0.00585 | 315.9383
0.6 | 1049.89 | 0.006 | 324.0401
0.615 | 1076.14 | 0.00615 | 332.142
0.63 | 1102.39 | 0.0063 | 340.2438
0.645 | 1128.63 | 0.00645 | 348.3426
0.66 | 1154.88 | 0.0066 | 356.4444
0.675 | 1181.13 | 0.00675 | 364.5463
0.69 | 1207.37 | 0.0069 | 372.6451
0.705 | 1233.62 | 0.00705 | 380.7469
0.72 | 1259.87 | 0.0072 | 388.8488
0.735 | 1286.12 | 0.00735 | 396.9506
0.75 | 1312.36 | 0.0075 | 405.0494
0.765 | 1338.61 | 0.00765 | 413.1512
0.78 | 1364.86 | 0.0078 | 421.2531
0.795 | 1391.08 | 0.00795 | 429.3457
0.81 | 1417.33 | 0.0081 | 437.4475
0.825 | 1443.54 | 0.00825 | 445.537
0.84 | 1469.09 | 0.0084 | 453.4228
0.855 | 1491.44 | 0.00855 | 460.321
0.87 | 0.00456359 | 0.0087 | 0.001408515
0.885 | 5.53759e-12 | 0.00885 | 1.709133e-12
0.9 | -7.91651e-12 | 0.009 | -2.443367e-12
0.915 | 2.97047e-11 | 0.00915 | 9.168117e-12
0.93 | -1.28223e-12 | 0.0093 | -3.9575e-13
0.945 | -5.46678e-12 | 0.00945 | -1.687278e-12
0.96 | 2.19551e-11 | 0.0096 | 6.776265e-12
0.975 | -2.9896e-12 | 0.00975 | -9.22716e-13
0.99 | -2.10403e-11 | 0.0099 | -6.49392e-12
1.005 | -3.00559e-11 | 0.01005 | -9.276512e-12
1.02 | 2.68227e-11 | 0.0102 | 8.278611e-12
1.035 | 6.32368e-12 | 0.01035 | 1.951753e-12
1.05 | 5.90592e-12 | 0.0105 | 1.822815e-12
1.065 | 2.58059e-11 | 0.01065 | 7.964784e-12
1.08 | 2.12291e-11 | 0.0108 | 6.552191e-12
1.095 | 2.84058e-11 | 0.01095 | 8.767222e-12
1.11 | 1.31865e-11 | 0.0111 | 4.069907e-12
1.125 | 1.29081e-11 | 0.01125 | 3.983981e-12
1.14 | -2.47729e-11 | 0.0114 | -7.645957e-12
1.155 | 9.25371e-12 | 0.01155 | 2.856083e-12
1.17 | 1.73304e-11 | 0.0117 | 5.348889e-12
1.185 | -3.61366e-11 | 0.01185 | -1.115327e-11
1.2 | -2.76685e-11 | 0.012 | -8.53966e-12
1.215 | -2.23554e-11 | 0.01215 | -6.899815e-12
1.23 | -1.15184e-12 | 0.0123 | -3.555062e-13
1.245 | -2.53181e-11 | 0.01245 | -7.814228e-12
1.26 | -4.01336e-13 | 0.0126 | -1.238691e-13
1.275 | 2.95001e-11 | 0.01275 | 9.104969e-12
1.29 | 2.15839e-11 | 0.0129 | 6.661698e-12
1.305 | -1.92539e-11 | 0.01305 | -5.942562e-12
1.32 | -5.00121e-11 | 0.0132 | -1.543583e-11
1.335 | 2.93504e-11 | 0.01335 | 9.058765e-12
1.35 | 5.38389e-12 | 0.0135 | 1.661694e-12
1.365 | 1.39375e-12 | 0.01365 | 4.301698e-13
1.38 | -1.93253e-12 | 0.0138 | -5.964599e-13
1.395 | 1.7154e-11 | 0.01395 | 5.294444e-12
1.41 | -3.27602e-11 | 0.0141 | -1.011117e-11
1.425 | 1.18691e-12 | 0.01425 | 3.663302e-13
1.44 | -3.36114e-11 | 0.0144 | -1.037389e-11
1.455 | -5.74931e-12 | 0.01455 | -1.774478e-12
1.47 | 8.401e-12 | 0.0147 | 2.592901e-12
1.485 | -1.55922e-11 | 0.01485 | -4.812407e-12
1.5 | -3.75178e-11 | 0.015 | -1.157957e-11