## Sheet1
path | output_file_name | key_word | remove_word | finished | plus | speed[mm/s] | length[mm] | cross_section_area[mm2]
3\\1105\\single\\epoxy | epoxy |  |  |  | 0 | 1 | 100 | 36

## まとめ
sheet_name | tensile_strength | young's_modulus
3_sin_epo_pla | 4.702667 | 893.3227

## 3_sin_epo_pla
TIME | FX | strain | stress | 3\\1105\\single\\epoxy\3_sin_epo_pla.csv
0.015 | 4.82394 | 0.00015 | 0.1339983 | 最大応力 | 4.702667
0.03 | 9.64789 | 0.0003 | 0.2679969 | ヤング率 | 893.3227
0.045 | 14.4718 | 0.00045 | 0.4019944
0.06 | 19.2958 | 0.0006 | 0.5359944
0.075 | 24.1197 | 0.00075 | 0.6699917
0.09 | 28.9437 | 0.0009 | 0.8039917
0.105 | 33.7676 | 0.00105 | 0.9379889
0.12 | 38.5915 | 0.0012 | 1.071986
0.135 | 43.4155 | 0.00135 | 1.205986
0.15 | 48.2394 | 0.0015 | 1.339983
0.165 | 53.0634 | 0.00165 | 1.473983
0.18 | 57.8873 | 0.0018 | 1.607981
0.195 | 62.7113 | 0.00195 | 1.741981
0.21 | 67.5352 | 0.0021 | 1.875978
0.225 | 72.3592 | 0.00225 | 2.009978
0.24 | 77.1831 | 0.0024 | 2.143975
0.255 | 82.007 | 0.00255 | 2.277972
0.27 | 86.831 | 0.0027 | 2.411972
0.285 | 91.6549 | 0.00285 | 2.545969
0.3 | 96.4789 | 0.003 | 2.679969
0.315 | 101.303 | 0.00315 | 2.813972
0.33 | 106.127 | 0.0033 | 2.947972
0.345 | 110.951 | 0.00345 | 3.081972
0.36 | 115.775 | 0.0036 | 3.215972
0.375 | 120.581 | 0.00375 | 3.349472
0.39 | 125.405 | 0.0039 | 3.483472
0.405 | 130.212 | 0.00405 | 3.617
0.42 | 135.001 | 0.0042 | 3.750028
0.435 | 139.721 | 0.00435 | 3.881139
0.45 | 144.4 | 0.0045 | 4.011111
0.465 | 148.996 | 0.00465 | 4.138778
0.48 | 153.557 | 0.0048 | 4.265472
0.495 | 158.007 | 0.00495 | 4.389083
0.51 | 162.194 | 0.0051 | 4.505389
0.525 | 166.039 | 0.00525 | 4.612194
0.54 | 169.086 | 0.0054 | 4.696833
0.555 | 169.296 | 0.00555 | 4.702667
0.57 | 0.000161783 | 0.0057 | 4.493972e-06
0.585 | -5.34183e-12 | 0.00585 | -1.483842e-13
0.6 | -1.90677e-12 | 0.006 | -5.296583e-14
0.615 | 9.92469e-13 | 0.00615 | 2.756858e-14
0.63 | 1.85284e-12 | 0.0063 | 5.146778e-14
0.645 | -1.2939e-12 | 0.00645 | -3.594167e-14
0.66 | 1.41639e-12 | 0.0066 | 3.934417e-14
0.675 | -4.861e-13 | 0.00675 | -1.350278e-14
0.69 | -1.00864e-12 | 0.0069 | -2.801778e-14
0.705 | 4.12229e-13 | 0.00705 | 1.145081e-14
0.72 | -1.7697e-12 | 0.0072 | -4.915833e-14
0.735 | -2.38433e-12 | 0.00735 | -6.623139e-14
0.75 | 1.0202e-12 | 0.0075 | 2.833889e-14
0.765 | 3.06567e-12 | 0.00765 | 8.51575e-14
0.78 | 6.4103e-13 | 0.0078 | 1.780639e-14
0.795 | -1.77993e-12 | 0.00795 | -4.94425e-14
0.81 | 3.82455e-12 | 0.0081 | 1.062375e-13
0.825 | 1.745e-12 | 0.00825 | 4.847222e-14
0.84 | -1.0958e-12 | 0.0084 | -3.043889e-14
0.855 | -1.35901e-12 | 0.00855 | -3.775028e-14
0.87 | 2.67391e-12 | 0.0087 | 7.427528e-14
0.885 | -2.00571e-12 | 0.00885 | -5.571417e-14
0.9 | 2.46157e-12 | 0.009 | 6.837694e-14
0.915 | -1.3049e-12 | 0.00915 | -3.624722e-14
0.93 | 1.24816e-12 | 0.0093 | 3.467111e-14
0.945 | 2.14387e-12 | 0.00945 | 5.955194e-14
0.96 | -9.91619e-13 | 0.0096 | -2.754497e-14
0.975 | 5.45019e-13 | 0.00975 | 1.513942e-14
0.99 | 7.73088e-13 | 0.0099 | 2.147467e-14
1.005 | -9.43289e-13 | 0.01005 | -2.620247e-14
1.02 | 2.85143e-12 | 0.0102 | 7.920639e-14
1.035 | 2.58745e-12 | 0.01035 | 7.187361e-14
1.05 | -4.23225e-12 | 0.0105 | -1.175625e-13
1.065 | -5.70537e-14 | 0.01065 | -1.584825e-15
1.08 | -2.3158e-12 | 0.0108 | -6.432778e-14
1.095 | -1.67072e-12 | 0.01095 | -4.640889e-14
1.11 | -2.30872e-12 | 0.0111 | -6.413111e-14
1.125 | 8.40377e-13 | 0.01125 | 2.334381e-14
1.14 | -1.59144e-12 | 0.0114 | -4.420667e-14
1.155 | -4.53125e-12 | 0.01155 | -1.258681e-13
1.17 | -3.70046e-14 | 0.0117 | -1.027906e-15
1.185 | -5.29766e-12 | 0.01185 | -1.471572e-13
1.2 | -4.9451e-12 | 0.012 | -1.373639e-13
1.215 | -6.81409e-12 | 0.01215 | -1.892803e-13
1.23 | 4.83225e-12 | 0.0123 | 1.342292e-13
1.245 | -6.26573e-12 | 0.01245 | -1.740481e-13
1.26 | -7.99253e-13 | 0.0126 | -2.220147e-14
1.275 | -1.46991e-12 | 0.01275 | -4.083083e-14
1.29 | -8.90057e-13 | 0.0129 | -2.472381e-14
1.305 | 7.82586e-13 | 0.01305 | 2.17385e-14
1.32 | 5.45411e-12 | 0.0132 | 1.515031e-13
1.335 | 1.21106e-12 | 0.01335 | 3.364056e-14
1.35 | 2.72931e-12 | 0.0135 | 7.581417e-14
1.365 | -1.75909e-12 | 0.01365 | -4.886361e-14
1.38 | 5.24425e-13 | 0.0138 | 1.456736e-14
1.395 | 4.19208e-12 | 0.01395 | 1.164467e-13
1.41 | 6.14656e-13 | 0.0141 | 1.707378e-14
1.425 | -6.497e-13 | 0.01425 | -1.804722e-14
1.44 | 2.80032e-12 | 0.0144 | 7.778667e-14
1.455 | 5.37582e-13 | 0.01455 | 1.493283e-14
1.47 | 3.39445e-12 | 0.0147 | 9.429028e-14
1.485 | -1.13732e-12 | 0.01485 | -3.159222e-14
1.5 | 1.99921e-12 | 0.015 | 5.553361e-14