## Sheet1
path | output_file_name | key_word | remove_word | finished | plus | speed[mm/s] | length[mm] | cross_section_area[mm2]
3\\1105\\single\\pla | pla |  |  |  | 0 | 1 | 100 | 70

## まとめ
sheet_name | tensile_strength | young's_modulus
3_sin_pla_pla | 22.29529 | 2794.87

## 3_sin_pla_pla
TIME | FX | strain | stress | 3\\1105\\single\\pla\3_sin_pla_pla.csv
0.015 | 29.3461 | 0.00015 | 0.41923 | 最大応力 | 22.29529
0.03 | 58.6922 | 0.0003 | 0.83846 | ヤング率 | 2794.87
0.045 | 88.0384 | 0.00045 | 1.257691
0.06 | 117.384 | 0.0006 | 1.676914
0.075 | 146.731 | 0.00075 | 2.096157
0.09 | 176.077 | 0.0009 | 2.515386
0.105 | 205.423 | 0.00105 | 2.934614
0.12 | 234.769 | 0.0012 | 3.353843
0.135 | 264.115 | 0.00135 | 3.773071
0.15 | 293.461 | 0.0015 | 4.1923
0.165 | 322.807 | 0.00165 | 4.611529
0.18 | 352.153 | 0.0018 | 5.030757
0.195 | 381.5 | 0.00195 | 5.45
0.21 | 410.846 | 0.0021 | 5.869229
0.225 | 440.192 | 0.00225 | 6.288457
0.24 | 469.538 | 0.0024 | 6.707686
0.255 | 498.884 | 0.00255 | 7.126914
0.27 | 528.23 | 0.0027 | 7.546143
0.285 | 557.576 | 0.00285 | 7.965371
0.3 | 586.922 | 0.003 | 8.3846
0.315 | 616.269 | 0.00315 | 8.803843
0.33 | 645.615 | 0.0033 | 9.223071
0.345 | 674.961 | 0.00345 | 9.6423
0.36 | 704.307 | 0.0036 | 10.06153
0.375 | 733.653 | 0.00375 | 10.48076
0.39 | 762.999 | 0.0039 | 10.89999
0.405 | 792.345 | 0.00405 | 11.31921
0.42 | 821.691 | 0.0042 | 11.73844
0.435 | 851.038 | 0.00435 | 12.15769
0.45 | 880.384 | 0.0045 | 12.57691
0.465 | 909.73 | 0.00465 | 12.99614
0.48 | 939.076 | 0.0048 | 13.41537
0.495 | 968.422 | 0.00495 | 13.8346
0.51 | 997.768 | 0.0051 | 14.25383
0.525 | 1027.11 | 0.00525 | 14.673
0.54 | 1056.46 | 0.0054 | 15.09229
0.555 | 1085.81 | 0.00555 | 15.51157
0.57 | 1115.15 | 0.0057 | 15.93071
0.585 | 1144.5 | 0.00585 | 16.35
0.6 | 1173.84 | 0.006 | 16.76914
0.615 | 1203.19 | 0.00615 | 17.18843
0.63 | 1232.54 | 0.0063 | 17.60771
0.645 | 1261.88 | 0.00645 | 18.02686
0.66 | 1291.23 | 0.0066 | 18.44614
0.675 | 1320.58 | 0.00675 | 18.86543
0.69 | 1349.92 | 0.0069 | 19.28457
0.705 | 1379.27 | 0.00705 | 19.70386
0.72 | 1408.61 | 0.0072 | 20.123
0.735 | 1437.96 | 0.00735 | 20.54229
0.75 | 1467.31 | 0.0075 | 20.96157
0.765 | 1494.52 | 0.00765 | 21.35029
0.78 | 1521.48 | 0.0078 | 21.73543
0.795 | 1543.94 | 0.00795 | 22.05629
0.81 | 1560.67 | 0.0081 | 22.29529
0.825 | 1559.46 | 0.00825 | 22.278
0.84 | 149.957 | 0.0084 | 2.142243
0.855 | 7.92287e-05 | 0.00855 | 1.131839e-06
0.87 | -1.93741e-12 | 0.0087 | -2.767729e-14
0.885 | 2.41636e-12 | 0.00885 | 3.451943e-14
0.9 | -5.96589e-13 | 0.009 | -8.5227e-15
0.915 | -6.94086e-12 | 0.00915 | -9.915514e-14
0.93 | 5.49794e-12 | 0.0093 | 7.8542e-14
0.945 | -5.11059e-12 | 0.00945 | -7.300843e-14
0.96 | 2.51405e-12 | 0.0096 | 3.5915e-14
0.975 | 7.35089e-12 | 0.00975 | 1.050127e-13
0.99 | 4.15145e-13 | 0.0099 | 5.930643e-15
1.005 | -1.02997e-11 | 0.01005 | -1.471386e-13
1.02 | -6.90259e-12 | 0.0102 | -9.860843e-14
1.035 | -1.14781e-11 | 0.01035 | -1.639729e-13
1.05 | -1.42953e-13 | 0.0105 | -2.042186e-15
1.065 | 1.42714e-12 | 0.01065 | 2.038771e-14
1.08 | 6.47339e-12 | 0.0108 | 9.2477e-14
1.095 | -4.90968e-12 | 0.01095 | -7.013829e-14
1.11 | 5.81769e-12 | 0.0111 | 8.310986e-14
1.125 | 9.25696e-12 | 0.01125 | 1.322423e-13
1.14 | -3.46351e-12 | 0.0114 | -4.947871e-14
1.155 | -4.21526e-13 | 0.01155 | -6.0218e-15
1.17 | -4.47973e-12 | 0.0117 | -6.399614e-14
1.185 | 5.02845e-12 | 0.01185 | 7.1835e-14
1.2 | 1.53912e-12 | 0.012 | 2.198743e-14
1.215 | -4.39554e-12 | 0.01215 | -6.279343e-14
1.23 | 1.87434e-11 | 0.0123 | 2.677629e-13
1.245 | 3.41675e-12 | 0.01245 | 4.881071e-14
1.26 | 6.70188e-12 | 0.0126 | 9.574114e-14
1.275 | 1.01423e-11 | 0.01275 | 1.4489e-13
1.29 | -1.26778e-11 | 0.0129 | -1.811114e-13
1.305 | 7.81762e-12 | 0.01305 | 1.116803e-13
1.32 | -5.0037e-12 | 0.0132 | -7.148143e-14
1.335 | -3.40061e-12 | 0.01335 | -4.858014e-14
1.35 | 5.81848e-12 | 0.0135 | 8.312114e-14
1.365 | -3.31457e-12 | 0.01365 | -4.7351e-14
1.38 | -2.44126e-12 | 0.0138 | -3.487514e-14
1.395 | 3.63599e-12 | 0.01395 | 5.194271e-14
1.41 | -2.08497e-12 | 0.0141 | -2.978529e-14
1.425 | 5.29946e-13 | 0.01425 | 7.570657e-15
1.44 | -6.36675e-12 | 0.0144 | -9.095357e-14
1.455 | 1.03674e-11 | 0.01455 | 1.481057e-13
1.47 | -1.9774e-11 | 0.0147 | -2.824857e-13
1.485 | 8.86179e-12 | 0.01485 | 1.26597e-13
1.5 | 3.96945e-12 | 0.015 | 5.670643e-14