## まとめ
sheet_name |  | tensile_strength | young's_modulus
3_110_pla_ggg0.01 | 0.01 | 35.03943 | 2780.901
3_110_pla_ggg0.05 | 0.05 | 34.95986 | 2782.013
3_110_pla_ggg0.1 | 0.1 | 34.14586 | 2782.828
3_110_pla_ggg0.5 | 0.5 | 30.32586 | 2786.001
3_110_pla_ggg0.7 | 0.7 | 29.12371 | 2786.901
3_110_pla_ggg1.0 | 1 | 27.89186 | 2787.921

## 3_110_pla_ggg0.01
TIME | FX | strain | stress | 3\1108\pla\ggg=0.01\3_110_pla_ggg0.01.csv
0.015 | 29.1995 | 0.00015 | 0.4171357 | 最大応力 | 35.03943
0.03 | 58.3989 | 0.0003 | 0.83427 | ヤング率 | 2780.901
0.045 | 87.5984 | 0.00045 | 1.251406
0.06 | 116.798 | 0.0006 | 1.668543
0.075 | 145.997 | 0.00075 | 2.085671
0.09 | 175.197 | 0.0009 | 2.502814
0.105 | 204.396 | 0.00105 | 2.919943
0.12 | 233.596 | 0.0012 | 3.337086
0.135 | 262.795 | 0.00135 | 3.754214
0.15 | 291.995 | 0.0015 | 4.171357
0.165 | 321.194 | 0.00165 | 4.588486
0.18 | 350.394 | 0.0018 | 5.005629
0.195 | 379.593 | 0.00195 | 5.422757
0.21 | 408.793 | 0.0021 | 5.8399
0.225 | 437.992 | 0.00225 | 6.257029
0.24 | 467.192 | 0.0024 | 6.674171
0.255 | 496.391 | 0.00255 | 7.0913
0.27 | 525.59 | 0.0027 | 7.508429
0.285 | 554.79 | 0.00285 | 7.925571
0.3 | 583.989 | 0.003 | 8.3427
0.315 | 613.189 | 0.00315 | 8.759843
0.33 | 642.388 | 0.0033 | 9.176971
0.345 | 671.588 | 0.00345 | 9.594114
0.36 | 700.787 | 0.0036 | 10.01124
0.375 | 729.987 | 0.00375 | 10.42839
0.39 | 759.186 | 0.0039 | 10.84551
0.405 | 788.386 | 0.00405 | 11.26266
0.42 | 817.585 | 0.0042 | 11.67979
0.435 | 846.785 | 0.00435 | 12.09693
0.45 | 875.984 | 0.0045 | 12.51406
0.465 | 905.184 | 0.00465 | 12.9312
0.48 | 934.383 | 0.0048 | 13.34833
0.495 | 963.582 | 0.00495 | 13.76546
0.51 | 992.782 | 0.0051 | 14.1826
0.525 | 1021.98 | 0.00525 | 14.59971
0.54 | 1051.18 | 0.0054 | 15.01686
0.555 | 1080.38 | 0.00555 | 15.434
0.57 | 1109.58 | 0.0057 | 15.85114
0.585 | 1138.78 | 0.00585 | 16.26829
0.6 | 1167.98 | 0.006 | 16.68543
0.615 | 1197.18 | 0.00615 | 17.10257
0.63 | 1226.38 | 0.0063 | 17.51971
0.645 | 1255.58 | 0.00645 | 17.93686
0.66 | 1284.78 | 0.0066 | 18.354
0.675 | 1313.98 | 0.00675 | 18.77114
0.69 | 1343.18 | 0.0069 | 19.18829
0.705 | 1372.38 | 0.00705 | 19.60543
0.72 | 1401.57 | 0.0072 | 20.02243
0.735 | 1430.77 | 0.00735 | 20.43957
0.75 | 1459.97 | 0.0075 | 20.85671
0.765 | 1489.17 | 0.00765 | 21.27386
0.78 | 1518.37 | 0.0078 | 21.691
0.795 | 1547.57 | 0.00795 | 22.10814
0.81 | 1576.77 | 0.0081 | 22.52529
0.825 | 1605.97 | 0.00825 | 22.94243
0.84 | 1635.17 | 0.0084 | 23.35957
0.855 | 1664.37 | 0.00855 | 23.77671
0.87 | 1693.57 | 0.0087 | 24.19386
0.885 | 1722.77 | 0.00885 | 24.611
0.9 | 1751.97 | 0.009 | 25.02814
0.915 | 1781.17 | 0.00915 | 25.44529
0.93 | 1810.37 | 0.0093 | 25.86243
0.945 | 1839.57 | 0.00945 | 26.27957
0.96 | 1868.77 | 0.0096 | 26.69671
0.975 | 1897.97 | 0.00975 | 27.11386
0.99 | 1927.16 | 0.0099 | 27.53086
1.005 | 1956.36 | 0.01005 | 27.948
1.02 | 1985.56 | 0.0102 | 28.36514
1.035 | 2014.76 | 0.01035 | 28.78229
1.05 | 2043.96 | 0.0105 | 29.19943
1.065 | 2073.16 | 0.01065 | 29.61657
1.08 | 2102.36 | 0.0108 | 30.03371
1.095 | 2131.56 | 0.01095 | 30.45086
1.11 | 2160.76 | 0.0111 | 30.868
1.125 | 2189.96 | 0.01125 | 31.28514
1.14 | 2219.16 | 0.0114 | 31.70229
1.155 | 2248.36 | 0.01155 | 32.11943
1.17 | 2277.56 | 0.0117 | 32.53657
1.185 | 2306.76 | 0.01185 | 32.95371
1.2 | 2335.96 | 0.012 | 33.37086
1.215 | 2365.16 | 0.01215 | 33.788
1.23 | 2394.36 | 0.0123 | 34.20514
1.245 | 2423.56 | 0.01245 | 34.62229
1.26 | 2452.76 | 0.0126 | 35.03943
1.275 | 2431.2 | 0.01275 | 34.73143
1.29 | 4.17876 | 0.0129 | 0.05969657
1.305 | 0.00441769 | 0.01305 | 6.310986e-05
1.32 | 0.00406004 | 0.0132 | 5.800057e-05
1.335 | 0.00410468 | 0.01335 | 5.863829e-05
1.35 | 0.0041508 | 0.0135 | 5.929714e-05
1.365 | 0.00419692 | 0.01365 | 5.9956e-05
1.38 | 0.00424304 | 0.0138 | 6.061486e-05
1.395 | 0.00428916 | 0.01395 | 6.127371e-05
1.41 | 0.00433528 | 0.0141 | 6.193257e-05
1.425 | 0.0043814 | 0.01425 | 6.259143e-05
1.44 | 0.00442752 | 0.0144 | 6.325029e-05
1.455 | 0.00447364 | 0.01455 | 6.390914e-05
1.47 | 0.00451976 | 0.0147 | 6.4568e-05
1.485 | 0.00456588 | 0.01485 | 6.522686e-05
1.5 | 0.004612 | 0.015 | 6.588571e-05

## 3_110_pla_ggg0.05
TIME | FX | strain | stress | 3\1108\pla\ggg=0.05\3_110_pla_ggg0.05.csv
0.015 | 29.2111 | 0.00015 | 0.4173014 | 最大応力 | 34.95986
0.03 | 58.4222 | 0.0003 | 0.8346029 | ヤング率 | 2782.013
0.045 | 87.6334 | 0.00045 | 1.251906
0.06 | 116.844 | 0.0006 | 1.6692
0.075 | 146.056 | 0.00075 | 2.086514
0.09 | 175.267 | 0.0009 | 2.503814
0.105 | 204.478 | 0.00105 | 2.921114
0.12 | 233.689 | 0.0012 | 3.338414
0.135 | 262.9 | 0.00135 | 3.755714
0.15 | 292.111 | 0.0015 | 4.173014
0.165 | 321.322 | 0.00165 | 4.590314
0.18 | 350.533 | 0.0018 | 5.007614
0.195 | 379.745 | 0.00195 | 5.424929
0.21 | 408.956 | 0.0021 | 5.842229
0.225 | 438.167 | 0.00225 | 6.259529
0.24 | 467.378 | 0.0024 | 6.676829
0.255 | 496.589 | 0.00255 | 7.094129
0.27 | 525.8 | 0.0027 | 7.511429
0.285 | 555.011 | 0.00285 | 7.928729
0.3 | 584.222 | 0.003 | 8.346029
0.315 | 613.433 | 0.00315 | 8.763329
0.33 | 642.645 | 0.0033 | 9.180643
0.345 | 671.856 | 0.00345 | 9.597943
0.36 | 701.067 | 0.0036 | 10.01524
0.375 | 730.278 | 0.00375 | 10.43254
0.39 | 759.489 | 0.0039 | 10.84984
0.405 | 788.7 | 0.00405 | 11.26714
0.42 | 817.911 | 0.0042 | 11.68444
0.435 | 847.122 | 0.00435 | 12.10174
0.45 | 876.334 | 0.0045 | 12.51906
0.465 | 905.545 | 0.00465 | 12.93636
0.48 | 934.756 | 0.0048 | 13.35366
0.495 | 963.967 | 0.00495 | 13.77096
0.51 | 993.178 | 0.0051 | 14.18826
0.525 | 1022.39 | 0.00525 | 14.60557
0.54 | 1051.6 | 0.0054 | 15.02286
0.555 | 1080.81 | 0.00555 | 15.44014
0.57 | 1110.02 | 0.0057 | 15.85743
0.585 | 1139.23 | 0.00585 | 16.27471
0.6 | 1168.44 | 0.006 | 16.692
0.615 | 1197.66 | 0.00615 | 17.10943
0.63 | 1226.87 | 0.0063 | 17.52671
0.645 | 1256.08 | 0.00645 | 17.944
0.66 | 1285.29 | 0.0066 | 18.36129
0.675 | 1314.5 | 0.00675 | 18.77857
0.69 | 1343.71 | 0.0069 | 19.19586
0.705 | 1372.92 | 0.00705 | 19.61314
0.72 | 1402.13 | 0.0072 | 20.03043
0.735 | 1431.34 | 0.00735 | 20.44771
0.75 | 1460.56 | 0.0075 | 20.86514
0.765 | 1489.77 | 0.00765 | 21.28243
0.78 | 1518.98 | 0.0078 | 21.69971
0.795 | 1548.19 | 0.00795 | 22.117
0.81 | 1577.4 | 0.0081 | 22.53429
0.825 | 1606.61 | 0.00825 | 22.95157
0.84 | 1635.82 | 0.0084 | 23.36886
0.855 | 1665.03 | 0.00855 | 23.78614
0.87 | 1694.24 | 0.0087 | 24.20343
0.885 | 1723.46 | 0.00885 | 24.62086
0.9 | 1752.67 | 0.009 | 25.03814
0.915 | 1781.88 | 0.00915 | 25.45543
0.93 | 1811.09 | 0.0093 | 25.87271
0.945 | 1840.3 | 0.00945 | 26.29
0.96 | 1869.51 | 0.0096 | 26.70729
0.975 | 1898.72 | 0.00975 | 27.12457
0.99 | 1927.93 | 0.0099 | 27.54186
1.005 | 1957.14 | 0.01005 | 27.95914
1.02 | 1986.36 | 0.0102 | 28.37657
1.035 | 2015.57 | 0.01035 | 28.79386
1.05 | 2044.78 | 0.0105 | 29.21114
1.065 | 2073.99 | 0.01065 | 29.62843
1.08 | 2103.2 | 0.0108 | 30.04571
1.095 | 2132.41 | 0.01095 | 30.463
1.11 | 2161.62 | 0.0111 | 30.88029
1.125 | 2190.83 | 0.01125 | 31.29757
1.14 | 2220.04 | 0.0114 | 31.71486
1.155 | 2249.26 | 0.01155 | 32.13229
1.17 | 2278.47 | 0.0117 | 32.54957
1.185 | 2307.68 | 0.01185 | 32.96686
1.2 | 2336.89 | 0.012 | 33.38414
1.215 | 2366.1 | 0.01215 | 33.80143
1.23 | 2395.31 | 0.0123 | 34.21871
1.245 | 2424.52 | 0.01245 | 34.636
1.26 | 2447.19 | 0.0126 | 34.95986
1.275 | 98.4484 | 0.01275 | 1.406406
1.29 | 0.530878 | 0.0129 | 0.007583971
1.305 | 0.46702 | 0.01305 | 0.006671714
1.32 | 0.47238 | 0.0132 | 0.006748286
1.335 | 0.477747 | 0.01335 | 0.006824957
1.35 | 0.483115 | 0.0135 | 0.006901643
1.365 | 0.488483 | 0.01365 | 0.006978329
1.38 | 0.493851 | 0.0138 | 0.007055014
1.395 | 0.499219 | 0.01395 | 0.0071317
1.41 | 0.504587 | 0.0141 | 0.007208386
1.425 | 0.509945 | 0.01425 | 0.007284929
1.44 | 0.515312 | 0.0144 | 0.0073616
1.455 | 0.52068 | 0.01455 | 0.007438286
1.47 | 0.526048 | 0.0147 | 0.007514971
1.485 | 0.531416 | 0.01485 | 0.007591657
1.5 | 0.536784 | 0.015 | 0.007668343

## 3_110_pla_ggg0.1
TIME | FX | strain | stress | 3\1108\pla\ggg=0.1\3_110_pla_ggg0.1.csv
0.015 | 29.2197 | 0.00015 | 0.4174243 | 最大応力 | 34.14586
0.03 | 58.4394 | 0.0003 | 0.8348486 | ヤング率 | 2782.828
0.045 | 87.6591 | 0.00045 | 1.252273
0.06 | 116.879 | 0.0006 | 1.6697
0.075 | 146.099 | 0.00075 | 2.087129
0.09 | 175.318 | 0.0009 | 2.504543
0.105 | 204.538 | 0.00105 | 2.921971
0.12 | 233.758 | 0.0012 | 3.3394
0.135 | 262.977 | 0.00135 | 3.756814
0.15 | 292.197 | 0.0015 | 4.174243
0.165 | 321.417 | 0.00165 | 4.591671
0.18 | 350.637 | 0.0018 | 5.0091
0.195 | 379.856 | 0.00195 | 5.426514
0.21 | 409.076 | 0.0021 | 5.843943
0.225 | 438.296 | 0.00225 | 6.261371
0.24 | 467.515 | 0.0024 | 6.678786
0.255 | 496.735 | 0.00255 | 7.096214
0.27 | 525.955 | 0.0027 | 7.513643
0.285 | 555.175 | 0.00285 | 7.931071
0.3 | 584.394 | 0.003 | 8.348486
0.315 | 613.614 | 0.00315 | 8.765914
0.33 | 642.834 | 0.0033 | 9.183343
0.345 | 672.053 | 0.00345 | 9.600757
0.36 | 701.273 | 0.0036 | 10.01819
0.375 | 730.493 | 0.00375 | 10.43561
0.39 | 759.713 | 0.0039 | 10.85304
0.405 | 788.932 | 0.00405 | 11.27046
0.42 | 818.152 | 0.0042 | 11.68789
0.435 | 847.372 | 0.00435 | 12.10531
0.45 | 876.591 | 0.0045 | 12.52273
0.465 | 905.811 | 0.00465 | 12.94016
0.48 | 935.031 | 0.0048 | 13.35759
0.495 | 964.25 | 0.00495 | 13.775
0.51 | 993.47 | 0.0051 | 14.19243
0.525 | 1022.69 | 0.00525 | 14.60986
0.54 | 1051.91 | 0.0054 | 15.02729
0.555 | 1081.13 | 0.00555 | 15.44471
0.57 | 1110.35 | 0.0057 | 15.86214
0.585 | 1139.57 | 0.00585 | 16.27957
0.6 | 1168.79 | 0.006 | 16.697
0.615 | 1198.01 | 0.00615 | 17.11443
0.63 | 1227.23 | 0.0063 | 17.53186
0.645 | 1256.45 | 0.00645 | 17.94929
0.66 | 1285.67 | 0.0066 | 18.36671
0.675 | 1314.89 | 0.00675 | 18.78414
0.69 | 1344.11 | 0.0069 | 19.20157
0.705 | 1373.33 | 0.00705 | 19.619
0.72 | 1402.55 | 0.0072 | 20.03643
0.735 | 1431.77 | 0.00735 | 20.45386
0.75 | 1460.99 | 0.0075 | 20.87129
0.765 | 1490.21 | 0.00765 | 21.28871
0.78 | 1519.43 | 0.0078 | 21.70614
0.795 | 1548.64 | 0.00795 | 22.12343
0.81 | 1577.86 | 0.0081 | 22.54086
0.825 | 1607.08 | 0.00825 | 22.95829
0.84 | 1636.3 | 0.0084 | 23.37571
0.855 | 1665.52 | 0.00855 | 23.79314
0.87 | 1694.74 | 0.0087 | 24.21057
0.885 | 1723.96 | 0.00885 | 24.628
0.9 | 1753.18 | 0.009 | 25.04543
0.915 | 1782.4 | 0.00915 | 25.46286
0.93 | 1811.62 | 0.0093 | 25.88029
0.945 | 1840.84 | 0.00945 | 26.29771
0.96 | 1870.06 | 0.0096 | 26.71514
0.975 | 1899.28 | 0.00975 | 27.13257
0.99 | 1928.5 | 0.0099 | 27.55
1.005 | 1957.72 | 0.01005 | 27.96743
1.02 | 1986.94 | 0.0102 | 28.38486
1.035 | 2016.16 | 0.01035 | 28.80229
1.05 | 2045.38 | 0.0105 | 29.21971
1.065 | 2074.6 | 0.01065 | 29.63714
1.08 | 2103.82 | 0.0108 | 30.05457
1.095 | 2133.04 | 0.01095 | 30.472
1.11 | 2162.26 | 0.0111 | 30.88943
1.125 | 2191.48 | 0.01125 | 31.30686
1.14 | 2220.7 | 0.0114 | 31.72429
1.155 | 2249.92 | 0.01155 | 32.14171
1.17 | 2279.14 | 0.0117 | 32.55914
1.185 | 2308.36 | 0.01185 | 32.97657
1.2 | 2337.58 | 0.012 | 33.394
1.215 | 2366.8 | 0.01215 | 33.81143
1.23 | 2390.21 | 0.0123 | 34.14586
1.245 | 2247.13 | 0.01245 | 32.10186
1.26 | 0.554093 | 0.0126 | 0.007915614
1.275 | 0.195653 | 0.01275 | 0.002795043
1.29 | 0.153425 | 0.0129 | 0.002191786
1.305 | 0.154892 | 0.01305 | 0.002212743
1.32 | 0.156673 | 0.0132 | 0.002238186
1.335 | 0.158453 | 0.01335 | 0.002263614
1.35 | 0.160234 | 0.0135 | 0.002289057
1.365 | 0.162014 | 0.01365 | 0.002314486
1.38 | 0.163794 | 0.0138 | 0.002339914
1.395 | 0.165575 | 0.01395 | 0.002365357
1.41 | 0.167355 | 0.0141 | 0.002390786
1.425 | 0.169135 | 0.01425 | 0.002416214
1.44 | 0.170916 | 0.0144 | 0.002441657
1.455 | 0.172696 | 0.01455 | 0.002467086
1.47 | 0.174477 | 0.0147 | 0.002492529
1.485 | 0.176257 | 0.01485 | 0.002517957
1.5 | 0.178037 | 0.015 | 0.002543386

## 3_110_pla_ggg0.5
TIME | FX | strain | stress | 3\1108\pla\ggg=0.5\3_110_pla_ggg0.5.csv
0.015 | 29.253 | 0.00015 | 0.4179 | 最大応力 | 30.32586
0.03 | 58.5059 | 0.0003 | 0.8357986 | ヤング率 | 2786.001
0.045 | 87.7589 | 0.00045 | 1.253699
0.06 | 117.012 | 0.0006 | 1.6716
0.075 | 146.265 | 0.00075 | 2.0895
0.09 | 175.518 | 0.0009 | 2.5074
0.105 | 204.771 | 0.00105 | 2.9253
0.12 | 234.024 | 0.0012 | 3.3432
0.135 | 263.277 | 0.00135 | 3.7611
0.15 | 292.53 | 0.0015 | 4.179
0.165 | 321.783 | 0.00165 | 4.5969
0.18 | 351.035 | 0.0018 | 5.014786
0.195 | 380.288 | 0.00195 | 5.432686
0.21 | 409.541 | 0.0021 | 5.850586
0.225 | 438.794 | 0.00225 | 6.268486
0.24 | 468.047 | 0.0024 | 6.686386
0.255 | 497.3 | 0.00255 | 7.104286
0.27 | 526.553 | 0.0027 | 7.522186
0.285 | 555.806 | 0.00285 | 7.940086
0.3 | 585.059 | 0.003 | 8.357986
0.315 | 614.312 | 0.00315 | 8.775886
0.33 | 643.565 | 0.0033 | 9.193786
0.345 | 672.818 | 0.00345 | 9.611686
0.36 | 702.071 | 0.0036 | 10.02959
0.375 | 731.324 | 0.00375 | 10.44749
0.39 | 760.577 | 0.0039 | 10.86539
0.405 | 789.83 | 0.00405 | 11.28329
0.42 | 819.083 | 0.0042 | 11.70119
0.435 | 848.336 | 0.00435 | 12.11909
0.45 | 877.589 | 0.0045 | 12.53699
0.465 | 906.842 | 0.00465 | 12.95489
0.48 | 936.095 | 0.0048 | 13.37279
0.495 | 965.348 | 0.00495 | 13.79069
0.51 | 994.601 | 0.0051 | 14.20859
0.525 | 1023.85 | 0.00525 | 14.62643
0.54 | 1053.11 | 0.0054 | 15.04443
0.555 | 1082.36 | 0.00555 | 15.46229
0.57 | 1111.61 | 0.0057 | 15.88014
0.585 | 1140.87 | 0.00585 | 16.29814
0.6 | 1170.12 | 0.006 | 16.716
0.615 | 1199.37 | 0.00615 | 17.13386
0.63 | 1228.62 | 0.0063 | 17.55171
0.645 | 1257.88 | 0.00645 | 17.96971
0.66 | 1287.13 | 0.0066 | 18.38757
0.675 | 1316.38 | 0.00675 | 18.80543
0.69 | 1345.64 | 0.0069 | 19.22343
0.705 | 1374.89 | 0.00705 | 19.64129
0.72 | 1404.14 | 0.0072 | 20.05914
0.735 | 1433.39 | 0.00735 | 20.477
0.75 | 1462.65 | 0.0075 | 20.895
0.765 | 1491.9 | 0.00765 | 21.31286
0.78 | 1521.15 | 0.0078 | 21.73071
0.795 | 1550.41 | 0.00795 | 22.14871
0.81 | 1579.66 | 0.0081 | 22.56657
0.825 | 1608.91 | 0.00825 | 22.98443
0.84 | 1638.17 | 0.0084 | 23.40243
0.855 | 1667.42 | 0.00855 | 23.82029
0.87 | 1696.67 | 0.0087 | 24.23814
0.885 | 1725.92 | 0.00885 | 24.656
0.9 | 1755.18 | 0.009 | 25.074
0.915 | 1784.43 | 0.00915 | 25.49186
0.93 | 1813.68 | 0.0093 | 25.90971
0.945 | 1842.94 | 0.00945 | 26.32771
0.96 | 1872.19 | 0.0096 | 26.74557
0.975 | 1901.44 | 0.00975 | 27.16343
0.99 | 1930.7 | 0.0099 | 27.58143
1.005 | 1959.95 | 0.01005 | 27.99929
1.02 | 1989.2 | 0.0102 | 28.41714
1.035 | 2018.45 | 0.01035 | 28.835
1.05 | 2047.71 | 0.0105 | 29.253
1.065 | 2076.96 | 0.01065 | 29.67086
1.08 | 2103.37 | 0.0108 | 30.04814
1.095 | 2122.81 | 0.01095 | 30.32586
1.11 | 2078.32 | 0.0111 | 29.69029
1.125 | 0.00124813 | 0.01125 | 1.783043e-05
1.14 | 6.79854e-12 | 0.0114 | 9.7122e-14
1.155 | 3.6612e-12 | 0.01155 | 5.230286e-14
1.17 | -4.4782e-12 | 0.0117 | -6.397429e-14
1.185 | -2.71862e-12 | 0.01185 | -3.883743e-14
1.2 | 5.05432e-12 | 0.012 | 7.220457e-14
1.215 | 2.91301e-12 | 0.01215 | 4.161443e-14
1.23 | -1.00008e-11 | 0.0123 | -1.428686e-13
1.245 | 7.03411e-13 | 0.01245 | 1.004873e-14
1.26 | -3.0326e-12 | 0.0126 | -4.332286e-14
1.275 | 9.96922e-12 | 0.01275 | 1.424174e-13
1.29 | 4.65819e-13 | 0.0129 | 6.654557e-15
1.305 | 1.87763e-11 | 0.01305 | 2.682329e-13
1.32 | -4.81567e-12 | 0.0132 | -6.879529e-14
1.335 | -1.7959e-13 | 0.01335 | -2.565571e-15
1.35 | 4.73585e-12 | 0.0135 | 6.7655e-14
1.365 | 3.43222e-12 | 0.01365 | 4.903171e-14
1.38 | -5.82012e-12 | 0.0138 | -8.314457e-14
1.395 | -1.07851e-11 | 0.01395 | -1.540729e-13
1.41 | -1.45609e-11 | 0.0141 | -2.080129e-13
1.425 | -1.32624e-11 | 0.01425 | -1.894629e-13
1.44 | 5.98335e-12 | 0.0144 | 8.547643e-14
1.455 | 6.64648e-12 | 0.01455 | 9.494971e-14
1.47 | 3.81742e-12 | 0.0147 | 5.453457e-14
1.485 | 8.77525e-12 | 0.01485 | 1.253607e-13
1.5 | -1.142e-11 | 0.015 | -1.631429e-13

## 3_110_pla_ggg0.7
TIME | FX | strain | stress | 3\1108\pla\ggg=0.7\3_110_pla_ggg0.7.csv
0.015 | 29.2625 | 0.00015 | 0.4180357 | 最大応力 | 29.12371
0.03 | 58.5249 | 0.0003 | 0.83607 | ヤング率 | 2786.901
0.045 | 87.7874 | 0.00045 | 1.254106
0.06 | 117.05 | 0.0006 | 1.672143
0.075 | 146.312 | 0.00075 | 2.090171
0.09 | 175.575 | 0.0009 | 2.508214
0.105 | 204.837 | 0.00105 | 2.926243
0.12 | 234.1 | 0.0012 | 3.344286
0.135 | 263.362 | 0.00135 | 3.762314
0.15 | 292.625 | 0.0015 | 4.180357
0.165 | 321.887 | 0.00165 | 4.598386
0.18 | 351.149 | 0.0018 | 5.016414
0.195 | 380.412 | 0.00195 | 5.434457
0.21 | 409.674 | 0.0021 | 5.852486
0.225 | 438.937 | 0.00225 | 6.270529
0.24 | 468.199 | 0.0024 | 6.688557
0.255 | 497.462 | 0.00255 | 7.1066
0.27 | 526.724 | 0.0027 | 7.524629
0.285 | 555.987 | 0.00285 | 7.942671
0.3 | 585.249 | 0.003 | 8.3607
0.315 | 614.511 | 0.00315 | 8.778729
0.33 | 643.774 | 0.0033 | 9.196771
0.345 | 673.036 | 0.00345 | 9.6148
0.36 | 702.299 | 0.0036 | 10.03284
0.375 | 731.561 | 0.00375 | 10.45087
0.39 | 760.824 | 0.0039 | 10.86891
0.405 | 790.086 | 0.00405 | 11.28694
0.42 | 819.349 | 0.0042 | 11.70499
0.435 | 848.611 | 0.00435 | 12.12301
0.45 | 877.874 | 0.0045 | 12.54106
0.465 | 907.136 | 0.00465 | 12.95909
0.48 | 936.398 | 0.0048 | 13.37711
0.495 | 965.661 | 0.00495 | 13.79516
0.51 | 994.923 | 0.0051 | 14.21319
0.525 | 1024.19 | 0.00525 | 14.63129
0.54 | 1053.45 | 0.0054 | 15.04929
0.555 | 1082.71 | 0.00555 | 15.46729
0.57 | 1111.97 | 0.0057 | 15.88529
0.585 | 1141.24 | 0.00585 | 16.30343
0.6 | 1170.5 | 0.006 | 16.72143
0.615 | 1199.76 | 0.00615 | 17.13943
0.63 | 1229.02 | 0.0063 | 17.55743
0.645 | 1258.29 | 0.00645 | 17.97557
0.66 | 1287.55 | 0.0066 | 18.39357
0.675 | 1316.81 | 0.00675 | 18.81157
0.69 | 1346.07 | 0.0069 | 19.22957
0.705 | 1375.34 | 0.00705 | 19.64771
0.72 | 1404.6 | 0.0072 | 20.06571
0.735 | 1433.86 | 0.00735 | 20.48371
0.75 | 1463.12 | 0.0075 | 20.90171
0.765 | 1492.38 | 0.00765 | 21.31971
0.78 | 1521.65 | 0.0078 | 21.73786
0.795 | 1550.91 | 0.00795 | 22.15586
0.81 | 1580.17 | 0.0081 | 22.57386
0.825 | 1609.43 | 0.00825 | 22.99186
0.84 | 1638.7 | 0.0084 | 23.41
0.855 | 1667.96 | 0.00855 | 23.828
0.87 | 1697.22 | 0.0087 | 24.246
0.885 | 1726.48 | 0.00885 | 24.664
0.9 | 1755.75 | 0.009 | 25.08214
0.915 | 1785.01 | 0.00915 | 25.50014
0.93 | 1814.27 | 0.0093 | 25.91814
0.945 | 1843.53 | 0.00945 | 26.33614
0.96 | 1872.8 | 0.0096 | 26.75429
0.975 | 1902.06 | 0.00975 | 27.17229
0.99 | 1931.32 | 0.0099 | 27.59029
1.005 | 1960.58 | 0.01005 | 28.00829
1.02 | 1989.85 | 0.0102 | 28.42643
1.035 | 2016.4 | 0.01035 | 28.80571
1.05 | 2038.66 | 0.0105 | 29.12371
1.065 | 2029.62 | 0.01065 | 28.99457
1.08 | 589.772 | 0.0108 | 8.425314
1.095 | 0.466635 | 0.01095 | 0.006666214
1.11 | 0.471332 | 0.0111 | 0.006733314
1.125 | 0.477701 | 0.01125 | 0.0068243
1.14 | 0.48407 | 0.0114 | 0.006915286
1.155 | 0.49044 | 0.01155 | 0.007006286
1.17 | 0.496809 | 0.0117 | 0.007097271
1.185 | 0.503178 | 0.01185 | 0.007188257
1.2 | 0.509548 | 0.012 | 0.007279257
1.215 | 0.515917 | 0.01215 | 0.007370243
1.23 | 0.522286 | 0.0123 | 0.007461229
1.245 | 0.528656 | 0.01245 | 0.007552229
1.26 | 0.535025 | 0.0126 | 0.007643214
1.275 | 0.541394 | 0.01275 | 0.0077342
1.29 | 0.547764 | 0.0129 | 0.0078252
1.305 | 0.554133 | 0.01305 | 0.007916186
1.32 | 0.560502 | 0.0132 | 0.008007171
1.335 | 0.566872 | 0.01335 | 0.008098171
1.35 | 0.573241 | 0.0135 | 0.008189157
1.365 | 0.57961 | 0.01365 | 0.008280143
1.38 | 0.58598 | 0.0138 | 0.008371143
1.395 | 0.592349 | 0.01395 | 0.008462129
1.41 | 0.598719 | 0.0141 | 0.008553129
1.425 | 0.605088 | 0.01425 | 0.008644114
1.44 | 0.611457 | 0.0144 | 0.0087351
1.455 | 0.617827 | 0.01455 | 0.0088261
1.47 | 0.624196 | 0.0147 | 0.008917086
1.485 | 0.630565 | 0.01485 | 0.009008071
1.5 | 0.636935 | 0.015 | 0.009099071

## 3_110_pla_ggg1.0
TIME | FX | strain | stress | 3\1108\pla\ggg=1.0\3_110_pla_ggg1.0.csv
0.015 | 29.2732 | 0.00015 | 0.4181886 | 最大応力 | 27.89186
0.03 | 58.5464 | 0.0003 | 0.8363771 | ヤング率 | 2787.921
0.045 | 87.8195 | 0.00045 | 1.254564
0.06 | 117.093 | 0.0006 | 1.672757
0.075 | 146.366 | 0.00075 | 2.090943
0.09 | 175.639 | 0.0009 | 2.509129
0.105 | 204.912 | 0.00105 | 2.927314
0.12 | 234.185 | 0.0012 | 3.3455
0.135 | 263.459 | 0.00135 | 3.7637
0.15 | 292.732 | 0.0015 | 4.181886
0.165 | 322.005 | 0.00165 | 4.600071
0.18 | 351.278 | 0.0018 | 5.018257
0.195 | 380.551 | 0.00195 | 5.436443
0.21 | 409.825 | 0.0021 | 5.854643
0.225 | 439.098 | 0.00225 | 6.272829
0.24 | 468.371 | 0.0024 | 6.691014
0.255 | 497.644 | 0.00255 | 7.1092
0.27 | 526.917 | 0.0027 | 7.527386
0.285 | 556.19 | 0.00285 | 7.945571
0.3 | 585.464 | 0.003 | 8.363771
0.315 | 614.737 | 0.00315 | 8.781957
0.33 | 644.01 | 0.0033 | 9.200143
0.345 | 673.283 | 0.00345 | 9.618329
0.36 | 702.556 | 0.0036 | 10.03651
0.375 | 731.829 | 0.00375 | 10.4547
0.39 | 761.103 | 0.0039 | 10.8729
0.405 | 790.376 | 0.00405 | 11.29109
0.42 | 819.649 | 0.0042 | 11.70927
0.435 | 848.922 | 0.00435 | 12.12746
0.45 | 878.195 | 0.0045 | 12.54564
0.465 | 907.469 | 0.00465 | 12.96384
0.48 | 936.742 | 0.0048 | 13.38203
0.495 | 966.015 | 0.00495 | 13.80021
0.51 | 995.288 | 0.0051 | 14.2184
0.525 | 1024.56 | 0.00525 | 14.63657
0.54 | 1053.83 | 0.0054 | 15.05471
0.555 | 1083.11 | 0.00555 | 15.473
0.57 | 1112.38 | 0.0057 | 15.89114
0.585 | 1141.65 | 0.00585 | 16.30929
0.6 | 1170.93 | 0.006 | 16.72757
0.615 | 1200.2 | 0.00615 | 17.14571
0.63 | 1229.47 | 0.0063 | 17.56386
0.645 | 1258.75 | 0.00645 | 17.98214
0.66 | 1288.02 | 0.0066 | 18.40029
0.675 | 1317.29 | 0.00675 | 18.81843
0.69 | 1346.57 | 0.0069 | 19.23671
0.705 | 1375.84 | 0.00705 | 19.65486
0.72 | 1405.11 | 0.0072 | 20.073
0.735 | 1434.39 | 0.00735 | 20.49129
0.75 | 1463.66 | 0.0075 | 20.90943
0.765 | 1492.93 | 0.00765 | 21.32757
0.78 | 1522.21 | 0.0078 | 21.74586
0.795 | 1551.48 | 0.00795 | 22.164
0.81 | 1580.75 | 0.0081 | 22.58214
0.825 | 1610.02 | 0.00825 | 23.00029
0.84 | 1639.3 | 0.0084 | 23.41857
0.855 | 1668.57 | 0.00855 | 23.83671
0.87 | 1697.84 | 0.0087 | 24.25486
0.885 | 1727.12 | 0.00885 | 24.67314
0.9 | 1756.39 | 0.009 | 25.09129
0.915 | 1785.66 | 0.00915 | 25.50943
0.93 | 1814.94 | 0.0093 | 25.92771
0.945 | 1844.21 | 0.00945 | 26.34586
0.96 | 1873.48 | 0.0096 | 26.764
0.975 | 1902.76 | 0.00975 | 27.18229
0.99 | 1929.43 | 0.0099 | 27.56329
1.005 | 1952.21 | 0.01005 | 27.88871
1.02 | 1952.43 | 0.0102 | 27.89186
1.035 | 1767.67 | 0.01035 | 25.25243
1.05 | 0.617931 | 0.0105 | 0.008827586
1.065 | 0.606272 | 0.01065 | 0.008661029
1.08 | 0.613393 | 0.0108 | 0.008762757
1.095 | 0.621893 | 0.01095 | 0.008884186
1.11 | 0.630412 | 0.0111 | 0.009005886
1.125 | 0.638931 | 0.01125 | 0.009127586
1.14 | 0.64745 | 0.0114 | 0.009249286
1.155 | 0.65597 | 0.01155 | 0.009371
1.17 | 0.664489 | 0.0117 | 0.0094927
1.185 | 0.673008 | 0.01185 | 0.0096144
1.2 | 0.681527 | 0.012 | 0.0097361
1.215 | 0.690046 | 0.01215 | 0.0098578
1.23 | 0.698565 | 0.0123 | 0.0099795
1.245 | 0.707084 | 0.01245 | 0.0101012
1.26 | 0.715603 | 0.0126 | 0.0102229
1.275 | 0.724122 | 0.01275 | 0.0103446
1.29 | 0.732641 | 0.0129 | 0.0104663
1.305 | 0.74116 | 0.01305 | 0.010588
1.32 | 0.749679 | 0.0132 | 0.0107097
1.335 | 0.758199 | 0.01335 | 0.01083141
1.35 | 0.766718 | 0.0135 | 0.01095311
1.365 | 0.775237 | 0.01365 | 0.01107481
1.38 | 0.783756 | 0.0138 | 0.01119651
1.395 | 0.792275 | 0.01395 | 0.01131821
1.41 | 0.800794 | 0.0141 | 0.01143991
1.425 | 0.809313 | 0.01425 | 0.01156161
1.44 | 0.817832 | 0.0144 | 0.01168331
1.455 | 0.80063 | 0.01455 | 0.01143757
1.47 | 0.771805 | 0.0147 | 0.01102579
1.485 | 0.779679 | 0.01485 | 0.01113827
1.5 | 0.787555 | 0.015 | 0.01125079