## まとめ
sheet_name | tensile_strength | young's_modulus
3_110_kasa | 12.6881 | 3612.283

## 3_110_kasa
TIME | FX | strain | stress | 3\1108_2\kasa\3_110_kasa.csv
0.015 | 38.2141 | 0.00015 | 0.5459157 | 最大応力 | 12.6881
0.03 | 76.4281 | 0.0003 | 1.09183 | ヤング率 | 3612.283
0.045 | 114.642 | 0.00045 | 1.637743
0.06 | 152.856 | 0.0006 | 2.183657
0.075 | 191.05 | 0.00075 | 2.729286
0.09 | 229.201 | 0.0009 | 3.2743
0.105 | 267.302 | 0.00105 | 3.8186
0.12 | 305.118 | 0.0012 | 4.358829
0.135 | 342.441 | 0.00135 | 4.892014
0.15 | 378.472 | 0.0015 | 5.406743
0.165 | 412.408 | 0.00165 | 5.891543
0.18 | 443.319 | 0.0018 | 6.333129
0.195 | 476.374 | 0.00195 | 6.805343
0.21 | 506.872 | 0.0021 | 7.241029
0.225 | 540.001 | 0.00225 | 7.7143
0.24 | 573.463 | 0.0024 | 8.192329
0.255 | 607.371 | 0.00255 | 8.676729
0.27 | 641.334 | 0.0027 | 9.161914
0.285 | 675.088 | 0.00285 | 9.644114
0.3 | 708.293 | 0.003 | 10.11847
0.315 | 741.56 | 0.00315 | 10.59371
0.33 | 774.08 | 0.0033 | 11.05829
0.345 | 805.848 | 0.00345 | 11.51211
0.36 | 835.213 | 0.0036 | 11.93161
0.375 | 859.188 | 0.00375 | 12.27411
0.39 | 880.222 | 0.0039 | 12.5746
0.405 | 888.167 | 0.00405 | 12.6881
0.42 | 887.925 | 0.0042 | 12.68464
0.435 | 878.561 | 0.00435 | 12.55087
0.45 | 869.958 | 0.0045 | 12.42797
0.465 | 857.406 | 0.00465 | 12.24866
0.48 | 825.75 | 0.0048 | 11.79643
0.495 | 706.276 | 0.00495 | 10.08966
0.51 | 495.784 | 0.0051 | 7.082629
0.525 | 379.735 | 0.00525 | 5.424786
0.54 | 301.007 | 0.0054 | 4.3001
0.555 | 267.252 | 0.00555 | 3.817886
0.57 | 256.293 | 0.0057 | 3.661329
0.585 | 248.568 | 0.00585 | 3.550971
0.6 | 242.952 | 0.006 | 3.470743
0.615 | 237.031 | 0.00615 | 3.386157
0.63 | 225.953 | 0.0063 | 3.2279
0.645 | 217.714 | 0.00645 | 3.1102
0.66 | 208.724 | 0.0066 | 2.981771
0.675 | 198.05 | 0.00675 | 2.829286
0.69 | 182.977 | 0.0069 | 2.613957
0.705 | 170.623 | 0.00705 | 2.437471
0.72 | 159.908 | 0.0072 | 2.2844
0.735 | 150.475 | 0.00735 | 2.149643
0.75 | 143.128 | 0.0075 | 2.044686
0.765 | 135.499 | 0.00765 | 1.9357
0.78 | 125.372 | 0.0078 | 1.791029
0.795 | 113.796 | 0.00795 | 1.625657
0.81 | 100.021 | 0.0081 | 1.428871
0.825 | 89.3046 | 0.00825 | 1.27578
0.84 | 77.6958 | 0.0084 | 1.10994
0.855 | 65.1988 | 0.00855 | 0.9314114
0.87 | 52.4073 | 0.0087 | 0.7486757
0.885 | 35.4281 | 0.00885 | 0.5061157
0.9 | 26.9422 | 0.009 | 0.3848886
0.915 | 22.0179 | 0.00915 | 0.3145414
0.93 | 19.4868 | 0.0093 | 0.2783829
0.945 | 16.8738 | 0.00945 | 0.2410543
0.96 | 15.8056 | 0.0096 | 0.2257943
0.975 | 15.3493 | 0.00975 | 0.2192757
0.99 | 15.1274 | 0.0099 | 0.2161057
1.005 | 14.8794 | 0.01005 | 0.2125629
1.02 | 14.7133 | 0.0102 | 0.21019
1.035 | 14.603 | 0.01035 | 0.2086143
1.05 | 14.4813 | 0.0105 | 0.2068757
1.065 | 14.5121 | 0.01065 | 0.2073157
1.08 | 14.5141 | 0.0108 | 0.2073443
1.095 | 14.3386 | 0.01095 | 0.2048371
1.11 | 14.3363 | 0.0111 | 0.2048043
1.125 | 14.3412 | 0.01125 | 0.2048743
1.14 | 14.3661 | 0.0114 | 0.20523
1.155 | 14.4309 | 0.01155 | 0.2061557
1.17 | 14.2105 | 0.0117 | 0.2030071
1.185 | 14.0321 | 0.01185 | 0.2004586
1.2 | 13.9687 | 0.012 | 0.1995529
1.215 | 13.777 | 0.01215 | 0.1968143
1.23 | 13.7384 | 0.0123 | 0.1962629
1.245 | 13.5921 | 0.01245 | 0.1941729
1.26 | 13.5419 | 0.0126 | 0.1934557
1.275 | 13.558 | 0.01275 | 0.1936857
1.29 | 13.5368 | 0.0129 | 0.1933829
1.305 | 13.5015 | 0.01305 | 0.1928786
1.32 | 13.1711 | 0.0132 | 0.1881586
1.335 | 13.1004 | 0.01335 | 0.1871486
1.35 | 13.0409 | 0.0135 | 0.1862986
1.365 | 13.0547 | 0.01365 | 0.1864957
1.38 | 12.9495 | 0.0138 | 0.1849929
1.395 | 12.8847 | 0.01395 | 0.1840671
1.41 | 12.8691 | 0.0141 | 0.1838443
1.425 | 12.9315 | 0.01425 | 0.1847357
1.44 | 13.002 | 0.0144 | 0.1857429
1.455 | 13.059 | 0.01455 | 0.1865571
1.47 | 13.0759 | 0.0147 | 0.1867986
1.485 | 13.0217 | 0.01485 | 0.1860243
1.4925 | 12.9691 | 0.014925 | 0.1852729
1.4962 | 12.9294 | 0.014962 | 0.1847057
1.4977 | 12.8816 | 0.014977 | 0.1840229
1.4989 | 12.7351 | 0.014989 | 0.18193
1.5 | 12.6523 | 0.015 | 0.1807471