## まとめ
sheet_name | tensile_strength | young's_modulus
3_111_c22_sene10000 | 14.61029 | 3761.395
3_111_c22_sene1000 | 14.61029 | 3761.395
3_111_c22_sene200 | 14.61029 | 3761.395

## 3_111_c22_sene10000
TIME | FX | strain | stress | 3\1112\cfrp2=2\sendan_epo=10000\3_111_c22_sene10000.csv
0.015 | 39.4947 | 0.00015 | 0.56421 | 最大応力 | 14.61029
0.03 | 78.9894 | 0.0003 | 1.12842 | ヤング率 | 3761.395
0.045 | 118.484 | 0.00045 | 1.692629
0.06 | 157.979 | 0.0006 | 2.256843
0.075 | 197.473 | 0.00075 | 2.821043
0.09 | 236.968 | 0.0009 | 3.385257
0.105 | 276.463 | 0.00105 | 3.949471
0.12 | 315.957 | 0.0012 | 4.513671
0.135 | 355.452 | 0.00135 | 5.077886
0.15 | 394.947 | 0.0015 | 5.6421
0.165 | 434.284 | 0.00165 | 6.204057
0.18 | 472.851 | 0.0018 | 6.755014
0.195 | 509.631 | 0.00195 | 7.280443
0.21 | 544.871 | 0.0021 | 7.783871
0.225 | 568.572 | 0.00225 | 8.122457
0.24 | 603.114 | 0.0024 | 8.615914
0.255 | 640.063 | 0.00255 | 9.143757
0.27 | 677.173 | 0.0027 | 9.6739
0.285 | 714.268 | 0.00285 | 10.20383
0.3 | 751.19 | 0.003 | 10.73129
0.315 | 787.27 | 0.00315 | 11.24671
0.33 | 823.766 | 0.0033 | 11.76809
0.345 | 860.101 | 0.00345 | 12.28716
0.36 | 895.943 | 0.0036 | 12.79919
0.375 | 931.538 | 0.00375 | 13.30769
0.39 | 964.319 | 0.0039 | 13.77599
0.405 | 993.416 | 0.00405 | 14.19166
0.42 | 1017.25 | 0.0042 | 14.53214
0.435 | 1022.72 | 0.00435 | 14.61029
0.45 | 1010.53 | 0.0045 | 14.43614
0.465 | 990.524 | 0.00465 | 14.15034
0.48 | 963.498 | 0.0048 | 13.76426
0.495 | 882.964 | 0.00495 | 12.61377
0.51 | 518.61 | 0.0051 | 7.408714
0.525 | 502.858 | 0.00525 | 7.183686
0.54 | 506.856 | 0.0054 | 7.2408
0.555 | 512.758 | 0.00555 | 7.325114
0.57 | 517.169 | 0.0057 | 7.388129
0.585 | 520.607 | 0.00585 | 7.437243
0.6 | 519.207 | 0.006 | 7.417243
0.615 | 513.176 | 0.00615 | 7.331086
0.63 | 515.256 | 0.0063 | 7.3608
0.645 | 518.614 | 0.00645 | 7.408771
0.66 | 505.064 | 0.0066 | 7.2152
0.675 | 438.533 | 0.00675 | 6.264757
0.69 | 305.324 | 0.0069 | 4.361771
0.705 | 204.13 | 0.00705 | 2.916143
0.72 | 166.654 | 0.0072 | 2.380771
0.735 | 120.181 | 0.00735 | 1.716871
0.75 | 63.6711 | 0.0075 | 0.9095871
0.765 | 37.3454 | 0.00765 | 0.5335057
0.78 | 30.4639 | 0.0078 | 0.4351986
0.795 | 26.3585 | 0.00795 | 0.37655
0.81 | 23.5352 | 0.0081 | 0.3362171
0.825 | 22.2936 | 0.00825 | 0.31848
0.84 | 21.7239 | 0.0084 | 0.3103414
0.855 | 21.2415 | 0.00855 | 0.30345
0.87 | 21.0125 | 0.0087 | 0.3001786
0.885 | 20.8765 | 0.00885 | 0.2982357
0.9 | 21.1403 | 0.009 | 0.3020043
0.915 | 21.233 | 0.00915 | 0.3033286
0.93 | 21.4856 | 0.0093 | 0.3069371
0.945 | 21.5322 | 0.00945 | 0.3076029
0.96 | 21.8672 | 0.0096 | 0.3123886
0.975 | 22.1646 | 0.00975 | 0.3166371
0.99 | 22.3604 | 0.0099 | 0.3194343
1.005 | 15.5513 | 0.01005 | 0.2221614
1.02 | 14.3935 | 0.0102 | 0.2056214
1.035 | 13.5661 | 0.01035 | 0.1938014
1.05 | 12.7292 | 0.0105 | 0.1818457
1.065 | 12.5206 | 0.01065 | 0.1788657
1.08 | 12.6462 | 0.0108 | 0.18066
1.095 | 12.7475 | 0.01095 | 0.1821071
1.11 | 12.6017 | 0.0111 | 0.1800243
1.125 | 12.5259 | 0.01125 | 0.1789414
1.14 | 12.6193 | 0.0114 | 0.1802757
1.155 | 12.7382 | 0.01155 | 0.1819743
1.17 | 12.8185 | 0.0117 | 0.1831214
1.185 | 12.7961 | 0.01185 | 0.1828014
1.2 | 12.5748 | 0.012 | 0.17964
1.215 | 12.5373 | 0.01215 | 0.1791043
1.23 | 12.5935 | 0.0123 | 0.1799071
1.245 | 12.7471 | 0.01245 | 0.1821014
1.26 | 12.8969 | 0.0126 | 0.1842414
1.275 | 13.0163 | 0.01275 | 0.1859471
1.29 | 13.1657 | 0.0129 | 0.1880814
1.305 | 13.3188 | 0.01305 | 0.1902686
1.32 | 13.4717 | 0.0132 | 0.1924529
1.335 | 13.5867 | 0.01335 | 0.1940957
1.35 | 13.6916 | 0.0135 | 0.1955943
1.365 | 13.7281 | 0.01365 | 0.1961157
1.38 | 13.5434 | 0.0138 | 0.1934771
1.395 | 13.5574 | 0.01395 | 0.1936771
1.41 | 13.5765 | 0.0141 | 0.19395
1.425 | 13.6816 | 0.01425 | 0.1954514
1.44 | 13.4324 | 0.0144 | 0.1918914
1.455 | 13.2764 | 0.01455 | 0.1896629
1.47 | 13.3528 | 0.0147 | 0.1907543
1.485 | 13.4708 | 0.01485 | 0.19244
1.5 | 12.754 | 0.015 | 0.1822

## 3_111_c22_sene1000
TIME | FX | strain | stress | 3\1112\cfrp2=2\sendan_epo=1000\3_111_c22_sene1000.csv
0.015 | 39.4947 | 0.00015 | 0.56421 | 最大応力 | 14.61029
0.03 | 78.9894 | 0.0003 | 1.12842 | ヤング率 | 3761.395
0.045 | 118.484 | 0.00045 | 1.692629
0.06 | 157.979 | 0.0006 | 2.256843
0.075 | 197.473 | 0.00075 | 2.821043
0.09 | 236.968 | 0.0009 | 3.385257
0.105 | 276.463 | 0.00105 | 3.949471
0.12 | 315.957 | 0.0012 | 4.513671
0.135 | 355.452 | 0.00135 | 5.077886
0.15 | 394.947 | 0.0015 | 5.6421
0.165 | 434.284 | 0.00165 | 6.204057
0.18 | 472.851 | 0.0018 | 6.755014
0.195 | 509.631 | 0.00195 | 7.280443
0.21 | 544.871 | 0.0021 | 7.783871
0.225 | 568.572 | 0.00225 | 8.122457
0.24 | 603.114 | 0.0024 | 8.615914
0.255 | 640.063 | 0.00255 | 9.143757
0.27 | 677.173 | 0.0027 | 9.6739
0.285 | 714.268 | 0.00285 | 10.20383
0.3 | 751.19 | 0.003 | 10.73129
0.315 | 787.27 | 0.00315 | 11.24671
0.33 | 823.766 | 0.0033 | 11.76809
0.345 | 860.101 | 0.00345 | 12.28716
0.36 | 895.943 | 0.0036 | 12.79919
0.375 | 931.538 | 0.00375 | 13.30769
0.39 | 964.319 | 0.0039 | 13.77599
0.405 | 993.416 | 0.00405 | 14.19166
0.42 | 1017.25 | 0.0042 | 14.53214
0.435 | 1022.72 | 0.00435 | 14.61029
0.45 | 1010.53 | 0.0045 | 14.43614
0.465 | 990.524 | 0.00465 | 14.15034
0.48 | 963.498 | 0.0048 | 13.76426
0.495 | 882.964 | 0.00495 | 12.61377
0.51 | 518.61 | 0.0051 | 7.408714
0.525 | 502.858 | 0.00525 | 7.183686
0.54 | 506.856 | 0.0054 | 7.2408
0.555 | 512.758 | 0.00555 | 7.325114
0.57 | 517.169 | 0.0057 | 7.388129
0.585 | 520.607 | 0.00585 | 7.437243
0.6 | 519.207 | 0.006 | 7.417243
0.615 | 513.176 | 0.00615 | 7.331086
0.63 | 515.256 | 0.0063 | 7.3608
0.645 | 518.614 | 0.00645 | 7.408771
0.66 | 505.064 | 0.0066 | 7.2152
0.675 | 438.533 | 0.00675 | 6.264757
0.69 | 305.324 | 0.0069 | 4.361771
0.705 | 204.13 | 0.00705 | 2.916143
0.72 | 166.654 | 0.0072 | 2.380771
0.735 | 120.181 | 0.00735 | 1.716871
0.75 | 63.6711 | 0.0075 | 0.9095871
0.765 | 37.3454 | 0.00765 | 0.5335057
0.78 | 30.4639 | 0.0078 | 0.4351986
0.795 | 26.3585 | 0.00795 | 0.37655
0.81 | 23.5352 | 0.0081 | 0.3362171
0.825 | 22.2936 | 0.00825 | 0.31848
0.84 | 21.7239 | 0.0084 | 0.3103414
0.855 | 21.2415 | 0.00855 | 0.30345
0.87 | 21.0125 | 0.0087 | 0.3001786
0.885 | 20.8765 | 0.00885 | 0.2982357
0.9 | 21.1403 | 0.009 | 0.3020043
0.915 | 21.233 | 0.00915 | 0.3033286
0.93 | 21.4856 | 0.0093 | 0.3069371
0.945 | 21.5322 | 0.00945 | 0.3076029
0.96 | 21.8672 | 0.0096 | 0.3123886
0.975 | 22.1646 | 0.00975 | 0.3166371
0.99 | 22.3604 | 0.0099 | 0.3194343
1.005 | 15.5513 | 0.01005 | 0.2221614
1.02 | 14.3935 | 0.0102 | 0.2056214
1.035 | 13.5661 | 0.01035 | 0.1938014
1.05 | 12.7292 | 0.0105 | 0.1818457
1.065 | 12.5206 | 0.01065 | 0.1788657
1.08 | 12.6462 | 0.0108 | 0.18066
1.095 | 12.7475 | 0.01095 | 0.1821071
1.11 | 12.6017 | 0.0111 | 0.1800243
1.125 | 12.5259 | 0.01125 | 0.1789414
1.14 | 12.6193 | 0.0114 | 0.1802757
1.155 | 12.7382 | 0.01155 | 0.1819743
1.17 | 12.8185 | 0.0117 | 0.1831214
1.185 | 12.7961 | 0.01185 | 0.1828014
1.2 | 12.5748 | 0.012 | 0.17964
1.215 | 12.5373 | 0.01215 | 0.1791043
1.23 | 12.5935 | 0.0123 | 0.1799071
1.245 | 12.7471 | 0.01245 | 0.1821014
1.26 | 12.8969 | 0.0126 | 0.1842414
1.275 | 13.0163 | 0.01275 | 0.1859471
1.29 | 13.1657 | 0.0129 | 0.1880814
1.305 | 13.3188 | 0.01305 | 0.1902686
1.32 | 13.4717 | 0.0132 | 0.1924529
1.335 | 13.5867 | 0.01335 | 0.1940957
1.35 | 13.6916 | 0.0135 | 0.1955943
1.365 | 13.7281 | 0.01365 | 0.1961157
1.38 | 13.5434 | 0.0138 | 0.1934771
1.395 | 13.5574 | 0.01395 | 0.1936771
1.41 | 13.5765 | 0.0141 | 0.19395
1.425 | 13.6816 | 0.01425 | 0.1954514
1.44 | 13.4324 | 0.0144 | 0.1918914
1.455 | 13.2764 | 0.01455 | 0.1896629
1.47 | 13.3528 | 0.0147 | 0.1907543
1.485 | 13.4708 | 0.01485 | 0.19244
1.5 | 12.754 | 0.015 | 0.1822

## 3_111_c22_sene200
TIME | FX | strain | stress | 3\1112\cfrp2=2\sendan_epo=200\3_111_c22_sene200.csv
0.015 | 39.4947 | 0.00015 | 0.56421 | 最大応力 | 14.61029
0.03 | 78.9894 | 0.0003 | 1.12842 | ヤング率 | 3761.395
0.045 | 118.484 | 0.00045 | 1.692629
0.06 | 157.979 | 0.0006 | 2.256843
0.075 | 197.473 | 0.00075 | 2.821043
0.09 | 236.968 | 0.0009 | 3.385257
0.105 | 276.463 | 0.00105 | 3.949471
0.12 | 315.957 | 0.0012 | 4.513671
0.135 | 355.452 | 0.00135 | 5.077886
0.15 | 394.947 | 0.0015 | 5.6421
0.165 | 434.284 | 0.00165 | 6.204057
0.18 | 472.851 | 0.0018 | 6.755014
0.195 | 509.631 | 0.00195 | 7.280443
0.21 | 544.871 | 0.0021 | 7.783871
0.225 | 568.572 | 0.00225 | 8.122457
0.24 | 603.114 | 0.0024 | 8.615914
0.255 | 640.063 | 0.00255 | 9.143757
0.27 | 677.173 | 0.0027 | 9.6739
0.285 | 714.268 | 0.00285 | 10.20383
0.3 | 751.19 | 0.003 | 10.73129
0.315 | 787.27 | 0.00315 | 11.24671
0.33 | 823.766 | 0.0033 | 11.76809
0.345 | 860.101 | 0.00345 | 12.28716
0.36 | 895.943 | 0.0036 | 12.79919
0.375 | 931.538 | 0.00375 | 13.30769
0.39 | 964.319 | 0.0039 | 13.77599
0.405 | 993.416 | 0.00405 | 14.19166
0.42 | 1017.25 | 0.0042 | 14.53214
0.435 | 1022.72 | 0.00435 | 14.61029
0.45 | 1010.53 | 0.0045 | 14.43614
0.465 | 990.524 | 0.00465 | 14.15034
0.48 | 963.498 | 0.0048 | 13.76426
0.495 | 882.964 | 0.00495 | 12.61377
0.51 | 518.61 | 0.0051 | 7.408714
0.525 | 502.858 | 0.00525 | 7.183686
0.54 | 506.856 | 0.0054 | 7.2408
0.555 | 512.758 | 0.00555 | 7.325114
0.57 | 517.169 | 0.0057 | 7.388129
0.585 | 520.607 | 0.00585 | 7.437243
0.6 | 519.207 | 0.006 | 7.417243
0.615 | 513.176 | 0.00615 | 7.331086
0.63 | 515.256 | 0.0063 | 7.3608
0.645 | 518.614 | 0.00645 | 7.408771
0.66 | 505.064 | 0.0066 | 7.2152
0.675 | 438.533 | 0.00675 | 6.264757
0.69 | 305.324 | 0.0069 | 4.361771
0.705 | 204.13 | 0.00705 | 2.916143
0.72 | 166.654 | 0.0072 | 2.380771
0.735 | 120.181 | 0.00735 | 1.716871
0.75 | 63.6711 | 0.0075 | 0.9095871
0.765 | 37.3454 | 0.00765 | 0.5335057
0.78 | 30.4639 | 0.0078 | 0.4351986
0.795 | 26.3585 | 0.00795 | 0.37655
0.81 | 23.5352 | 0.0081 | 0.3362171
0.825 | 22.2936 | 0.00825 | 0.31848
0.84 | 21.7239 | 0.0084 | 0.3103414
0.855 | 21.2415 | 0.00855 | 0.30345
0.87 | 21.0125 | 0.0087 | 0.3001786
0.885 | 20.8765 | 0.00885 | 0.2982357
0.9 | 21.1403 | 0.009 | 0.3020043
0.915 | 21.233 | 0.00915 | 0.3033286
0.93 | 21.4856 | 0.0093 | 0.3069371
0.945 | 21.5322 | 0.00945 | 0.3076029
0.96 | 21.8672 | 0.0096 | 0.3123886
0.975 | 22.1646 | 0.00975 | 0.3166371
0.99 | 22.3604 | 0.0099 | 0.3194343
1.005 | 15.5513 | 0.01005 | 0.2221614
1.02 | 14.3935 | 0.0102 | 0.2056214
1.035 | 13.5661 | 0.01035 | 0.1938014
1.05 | 12.7292 | 0.0105 | 0.1818457
1.065 | 12.5206 | 0.01065 | 0.1788657
1.08 | 12.6462 | 0.0108 | 0.18066
1.095 | 12.7475 | 0.01095 | 0.1821071
1.11 | 12.6017 | 0.0111 | 0.1800243
1.125 | 12.5259 | 0.01125 | 0.1789414
1.14 | 12.6193 | 0.0114 | 0.1802757
1.155 | 12.7382 | 0.01155 | 0.1819743
1.17 | 12.8185 | 0.0117 | 0.1831214
1.185 | 12.7961 | 0.01185 | 0.1828014
1.2 | 12.5748 | 0.012 | 0.17964
1.215 | 12.5373 | 0.01215 | 0.1791043
1.23 | 12.5935 | 0.0123 | 0.1799071
1.245 | 12.7471 | 0.01245 | 0.1821014
1.26 | 12.8969 | 0.0126 | 0.1842414
1.275 | 13.0163 | 0.01275 | 0.1859471
1.29 | 13.1657 | 0.0129 | 0.1880814
1.305 | 13.3188 | 0.01305 | 0.1902686
1.32 | 13.4717 | 0.0132 | 0.1924529
1.335 | 13.5867 | 0.01335 | 0.1940957
1.35 | 13.6916 | 0.0135 | 0.1955943
1.365 | 13.7281 | 0.01365 | 0.1961157
1.38 | 13.5434 | 0.0138 | 0.1934771
1.395 | 13.5574 | 0.01395 | 0.1936771
1.41 | 13.5765 | 0.0141 | 0.19395
1.425 | 13.6698 | 0.01425 | 0.1952829
1.44 | 13.5408 | 0.0144 | 0.19344
1.455 | 13.2999 | 0.01455 | 0.1899986
1.47 | 13.335 | 0.0147 | 0.1905
1.485 | 13.4631 | 0.01485 | 0.19233
1.5 | 12.9415 | 0.015 | 0.1848786