## まとめ
sheet_name | tensile_strength | young's_modulus
3_111_c23_cft1000 | 14.61029 | 3761.397
3_111_c23_cft200 | 14.61029 | 3761.395

## 3_111_c23_cft1000
TIME | FX | strain | stress | 3\1112\cfrp2=3\cf_tensile=1000\3_111_c23_cft1000.csv
0.015 | 39.4947 | 0.00015 | 0.56421 | 最大応力 | 14.61029
0.03 | 78.9894 | 0.0003 | 1.12842 | ヤング率 | 3761.397
0.045 | 118.484 | 0.00045 | 1.692629
0.06 | 157.979 | 0.0006 | 2.256843
0.075 | 197.473 | 0.00075 | 2.821043
0.09 | 236.968 | 0.0009 | 3.385257
0.105 | 276.463 | 0.00105 | 3.949471
0.12 | 315.957 | 0.0012 | 4.513671
0.135 | 355.452 | 0.00135 | 5.077886
0.15 | 394.947 | 0.0015 | 5.6421
0.165 | 434.284 | 0.00165 | 6.204057
0.18 | 472.851 | 0.0018 | 6.755014
0.195 | 509.631 | 0.00195 | 7.280443
0.21 | 544.871 | 0.0021 | 7.783871
0.225 | 568.572 | 0.00225 | 8.122457
0.24 | 603.114 | 0.0024 | 8.615914
0.255 | 640.063 | 0.00255 | 9.143757
0.27 | 677.173 | 0.0027 | 9.6739
0.285 | 714.268 | 0.00285 | 10.20383
0.3 | 751.19 | 0.003 | 10.73129
0.315 | 787.27 | 0.00315 | 11.24671
0.33 | 823.766 | 0.0033 | 11.76809
0.345 | 860.101 | 0.00345 | 12.28716
0.36 | 895.943 | 0.0036 | 12.79919
0.375 | 931.538 | 0.00375 | 13.30769
0.39 | 964.319 | 0.0039 | 13.77599
0.405 | 993.416 | 0.00405 | 14.19166
0.42 | 1017.25 | 0.0042 | 14.53214
0.435 | 1022.72 | 0.00435 | 14.61029
0.45 | 1010.53 | 0.0045 | 14.43614
0.465 | 990.524 | 0.00465 | 14.15034
0.48 | 963.459 | 0.0048 | 13.7637
0.495 | 881.204 | 0.00495 | 12.58863
0.51 | 512.779 | 0.0051 | 7.325414
0.525 | 502.844 | 0.00525 | 7.183486
0.54 | 504.662 | 0.0054 | 7.209457
0.555 | 508.155 | 0.00555 | 7.259357
0.57 | 505.187 | 0.0057 | 7.216957
0.585 | 495.187 | 0.00585 | 7.0741
0.6 | 477.086 | 0.006 | 6.815514
0.615 | 446.39 | 0.00615 | 6.377
0.63 | 425.453 | 0.0063 | 6.0779
0.645 | 419.469 | 0.00645 | 5.992414
0.66 | 421.722 | 0.0066 | 6.0246
0.675 | 426.296 | 0.00675 | 6.089943
0.69 | 430.084 | 0.0069 | 6.144057
0.705 | 434.646 | 0.00705 | 6.209229
0.72 | 440.388 | 0.0072 | 6.291257
0.735 | 445.403 | 0.00735 | 6.3629
0.75 | 450.051 | 0.0075 | 6.4293
0.765 | 454.262 | 0.00765 | 6.489457
0.78 | 458.597 | 0.0078 | 6.551386
0.795 | 462.984 | 0.00795 | 6.614057
0.81 | 465.486 | 0.0081 | 6.6498
0.825 | 464.785 | 0.00825 | 6.639786
0.84 | 459.059 | 0.0084 | 6.557986
0.855 | 451.311 | 0.00855 | 6.4473
0.87 | 441.498 | 0.0087 | 6.307114
0.885 | 428.358 | 0.00885 | 6.1194
0.9 | 413.741 | 0.009 | 5.910586
0.915 | 398.576 | 0.00915 | 5.693943
0.93 | 383.434 | 0.0093 | 5.477629
0.945 | 359.819 | 0.00945 | 5.140271
0.96 | 330.835 | 0.0096 | 4.726214
0.975 | 319.707 | 0.00975 | 4.567243
0.99 | 308.274 | 0.0099 | 4.403914
1.005 | 298.136 | 0.01005 | 4.259086
1.02 | 287.974 | 0.0102 | 4.113914
1.035 | 283.123 | 0.01035 | 4.044614
1.05 | 282.378 | 0.0105 | 4.033971
1.065 | 274.659 | 0.01065 | 3.9237
1.08 | 272.625 | 0.0108 | 3.894643
1.095 | 275.157 | 0.01095 | 3.930814
1.11 | 277.333 | 0.0111 | 3.9619
1.125 | 279.882 | 0.01125 | 3.998314
1.14 | 282.6 | 0.0114 | 4.037143
1.155 | 284.147 | 0.01155 | 4.059243
1.17 | 283.483 | 0.0117 | 4.049757
1.185 | 270.413 | 0.01185 | 3.863043
1.2 | 264.698 | 0.012 | 3.7814
1.215 | 266.796 | 0.01215 | 3.811371
1.23 | 269.015 | 0.0123 | 3.843071
1.245 | 270.987 | 0.01245 | 3.871243
1.26 | 272.926 | 0.0126 | 3.898943
1.275 | 274.715 | 0.01275 | 3.9245
1.29 | 276.547 | 0.0129 | 3.950671
1.305 | 277.073 | 0.01305 | 3.958186
1.32 | 274.555 | 0.0132 | 3.922214
1.335 | 261.512 | 0.01335 | 3.735886
1.35 | 229.121 | 0.0135 | 3.273157
1.365 | 195.336 | 0.01365 | 2.790514
1.38 | 147.726 | 0.0138 | 2.110371
1.395 | 84.6004 | 0.01395 | 1.208577
1.41 | 44.5258 | 0.0141 | 0.6360829
1.425 | 22.4908 | 0.01425 | 0.3212971
1.44 | 12.1508 | 0.0144 | 0.1735829
1.455 | 10.5325 | 0.01455 | 0.1504643
1.47 | 9.97782 | 0.0147 | 0.1425403
1.485 | 9.64869 | 0.01485 | 0.1378384
1.4925 | 9.66774 | 0.014925 | 0.1381106
1.5 | 9.43143 | 0.015 | 0.1347347

## 3_111_c23_cft200
TIME | FX | strain | stress | 3\1112\cfrp2=3\cf_tensile=200\3_111_c23_cft200.csv
0.015 | 39.4947 | 0.00015 | 0.56421 | 最大応力 | 14.61029
0.03 | 78.9894 | 0.0003 | 1.12842 | ヤング率 | 3761.395
0.045 | 118.484 | 0.00045 | 1.692629
0.06 | 157.979 | 0.0006 | 2.256843
0.075 | 197.473 | 0.00075 | 2.821043
0.09 | 236.968 | 0.0009 | 3.385257
0.105 | 276.463 | 0.00105 | 3.949471
0.12 | 315.957 | 0.0012 | 4.513671
0.135 | 355.452 | 0.00135 | 5.077886
0.15 | 394.947 | 0.0015 | 5.6421
0.165 | 434.284 | 0.00165 | 6.204057
0.18 | 472.851 | 0.0018 | 6.755014
0.195 | 509.631 | 0.00195 | 7.280443
0.21 | 544.871 | 0.0021 | 7.783871
0.225 | 568.572 | 0.00225 | 8.122457
0.24 | 603.114 | 0.0024 | 8.615914
0.255 | 640.063 | 0.00255 | 9.143757
0.27 | 677.173 | 0.0027 | 9.6739
0.285 | 714.268 | 0.00285 | 10.20383
0.3 | 751.19 | 0.003 | 10.73129
0.315 | 787.27 | 0.00315 | 11.24671
0.33 | 823.766 | 0.0033 | 11.76809
0.345 | 860.101 | 0.00345 | 12.28716
0.36 | 895.943 | 0.0036 | 12.79919
0.375 | 931.538 | 0.00375 | 13.30769
0.39 | 964.319 | 0.0039 | 13.77599
0.405 | 993.416 | 0.00405 | 14.19166
0.42 | 1017.25 | 0.0042 | 14.53214
0.435 | 1022.72 | 0.00435 | 14.61029
0.45 | 1010.01 | 0.0045 | 14.42871
0.465 | 981.064 | 0.00465 | 14.0152
0.48 | 899.59 | 0.0048 | 12.85129
0.495 | 524.6 | 0.00495 | 7.494286
0.51 | 85.8607 | 0.0051 | 1.226581
0.525 | 58.7213 | 0.00525 | 0.8388757
0.54 | 47.4898 | 0.0054 | 0.6784257
0.555 | 38.1511 | 0.00555 | 0.5450157
0.57 | 31.9493 | 0.0057 | 0.4564186
0.585 | 26.9769 | 0.00585 | 0.3853843
0.6 | 23.6629 | 0.006 | 0.3380414
0.615 | 20.836 | 0.00615 | 0.2976571
0.63 | 18.5626 | 0.0063 | 0.26518
0.645 | 16.0913 | 0.00645 | 0.2298757
0.66 | 14.9154 | 0.0066 | 0.2130771
0.675 | 14.1886 | 0.00675 | 0.2026943
0.69 | 13.0168 | 0.0069 | 0.1859543
0.705 | 12.3923 | 0.00705 | 0.1770329
0.72 | 11.3764 | 0.0072 | 0.16252
0.735 | 10.4991 | 0.00735 | 0.1499871
0.75 | 10.2123 | 0.0075 | 0.14589
0.765 | 10.0435 | 0.00765 | 0.1434786
0.78 | 9.87811 | 0.0078 | 0.1411159
0.795 | 9.8459 | 0.00795 | 0.1406557
0.81 | 9.96077 | 0.0081 | 0.1422967
0.825 | 10.042 | 0.00825 | 0.1434571
0.84 | 10.0575 | 0.0084 | 0.1436786
0.855 | 10.0863 | 0.00855 | 0.14409
0.87 | 10.0041 | 0.0087 | 0.1429157
0.885 | 9.83288 | 0.00885 | 0.1404697
0.9 | 9.81276 | 0.009 | 0.1401823
0.915 | 9.75742 | 0.00915 | 0.1393917
0.93 | 9.51586 | 0.0093 | 0.1359409
0.945 | 8.84693 | 0.00945 | 0.1263847
0.96 | 8.70731 | 0.0096 | 0.1243901
0.975 | 8.61356 | 0.00975 | 0.1230509
0.99 | 8.70377 | 0.0099 | 0.1243396
1.005 | 8.7833 | 0.01005 | 0.1254757
1.02 | 8.8847 | 0.0102 | 0.1269243
1.035 | 8.92521 | 0.01035 | 0.127503
1.05 | 8.75617 | 0.0105 | 0.1250881
1.065 | 8.73487 | 0.01065 | 0.1247839
1.08 | 8.65117 | 0.0108 | 0.1235881
1.095 | 8.57812 | 0.01095 | 0.1225446
1.11 | 8.58159 | 0.0111 | 0.1225941
1.125 | 8.53832 | 0.01125 | 0.121976
1.14 | 8.60536 | 0.0114 | 0.1229337
1.155 | 8.71223 | 0.01155 | 0.1244604
1.17 | 8.60807 | 0.0117 | 0.1229724
1.185 | 8.56208 | 0.01185 | 0.1223154
1.2 | 8.55737 | 0.012 | 0.1222481
1.215 | 8.61125 | 0.01215 | 0.1230179
1.23 | 8.67394 | 0.0123 | 0.1239134
1.245 | 8.72775 | 0.01245 | 0.1246821
1.26 | 8.57607 | 0.0126 | 0.1225153
1.275 | 8.41252 | 0.01275 | 0.1201789
1.29 | 8.47569 | 0.0129 | 0.1210813
1.305 | 8.54767 | 0.01305 | 0.1221096
1.32 | 8.61824 | 0.0132 | 0.1231177
1.335 | 8.68943 | 0.01335 | 0.1241347
1.35 | 8.484 | 0.0135 | 0.1212
1.365 | 8.56564 | 0.01365 | 0.1223663
1.38 | 8.60229 | 0.0138 | 0.1228899
1.395 | 8.5968 | 0.01395 | 0.1228114
1.41 | 8.64626 | 0.0141 | 0.123518
1.425 | 8.63305 | 0.01425 | 0.1233293
1.44 | 8.50342 | 0.0144 | 0.1214774
1.455 | 8.5163 | 0.01455 | 0.1216614
1.47 | 8.50466 | 0.0147 | 0.1214951
1.485 | 8.4406 | 0.01485 | 0.12058
1.5 | 8.24004 | 0.015 | 0.1177149