## まとめ
sheet_name | tensile_strength | young's_modulus | sheet_name | thickness | lap | tensile_strength
3_mai5_c1_th1.0 | 35.23157 | 1894.205 | 3_mai_sin_epo | 0 | 0 | 45.99543
3_mai5_c1_th1.8 | 66.84329 | 3593.871 | 3_mai_sin_pla | 0 | 0 | 47.04957
3_mai5_c2_th1.0_l10 | 22.84371 | 1778.229 | 3_mai5_c1_th1.0 | 1 | 0 | 35.23157
3_mai5_c2_th1.0_l20 | 26.06486 | 1851.81 | 3_mai5_c2_th1.0_l10 | 1 | 10 | 22.84371
3_mai5_c2_th1.0_l30 | 27.29614 | 1918.022 | 3_mai5_kasa_th1.0_l10 | 1 | 10 | 25.40757
3_mai5_c2_th1.8_l10 | 23.24443 | 2727.891 | 3_mai5_c2_th1.0_l20 | 1 | 20 | 26.06486
3_mai5_c2_th1.8_l20 | 28.73471 | 2959.81 | 3_mai5_kasa_th1.0_l20 | 1 | 20 | 27.511
3_mai5_c2_th1.8_l30 | 32.135 | 3165.025 | 3_mai5_c2_th1.0_l30 | 1 | 30 | 27.29614
3_mai5_kasa_th1.0_l10 | 25.40757 | 1830.684 | 3_mai5_kasa_th1.0_l30 | 1 | 30 | 25.774
3_mai5_kasa_th1.0_l20 | 27.511 | 1895.882 | 3_mai5_c1_th1.8 | 1.8 | 0 | 66.84329
3_mai5_kasa_th1.0_l30 | 25.774 | 1959.943 | 3_mai5_c2_th1.8_l10 | 1.8 | 10 | 23.24443
3_mai5_kasa_th1.8_l10 | 25.06714 | 2794.048 | 3_mai5_kasa_th1.8_l10 | 1.8 | 10 | 25.06714
3_mai5_kasa_th1.8_l20 | 31.27457 | 3012.769 | 3_mai5_c2_th1.8_l20 | 1.8 | 20 | 28.73471
3_mai5_kasa_th1.8_l30 | 33.72357 | 3214.153 | 3_mai5_kasa_th1.8_l20 | 1.8 | 20 | 31.27457
3_mai_sin_epo | 45.99543 | 889.0099 | 3_mai5_c2_th1.8_l30 | 1.8 | 30 | 32.135
3_mai_sin_pla | 47.04957 | 1391.976 | 3_mai5_kasa_th1.8_l30 | 1.8 | 30 | 33.72357

## 3_mai5_c1_th1.0
TIME | FX | strain | stress | 3\main=5\cfrp1\thickness=1.0\3_mai5_c1_th1.0.csv
0.03 | 39.7783 | 0.0003 | 0.5682614 | 最大応力 | 35.23157
0.06 | 79.5566 | 0.0006 | 1.136523 | ヤング率 | 1894.205
0.09 | 119.335 | 0.0009 | 1.704786
0.12 | 159.113 | 0.0012 | 2.273043
0.15 | 198.891 | 0.0015 | 2.8413
0.18 | 238.67 | 0.0018 | 3.409571
0.21 | 278.448 | 0.0021 | 3.977829
0.24 | 318.226 | 0.0024 | 4.546086
0.27 | 358.005 | 0.0027 | 5.114357
0.3 | 397.783 | 0.003 | 5.682614
0.33 | 437.561 | 0.0033 | 6.250871
0.36 | 477.339 | 0.0036 | 6.819129
0.39 | 517.118 | 0.0039 | 7.3874
0.42 | 556.896 | 0.0042 | 7.955657
0.45 | 596.674 | 0.0045 | 8.523914
0.48 | 636.453 | 0.0048 | 9.092186
0.51 | 676.231 | 0.0051 | 9.660443
0.54 | 716.009 | 0.0054 | 10.2287
0.57 | 755.788 | 0.0057 | 10.79697
0.6 | 795.566 | 0.006 | 11.36523
0.63 | 835.344 | 0.0063 | 11.93349
0.66 | 875.122 | 0.0066 | 12.50174
0.69 | 914.901 | 0.0069 | 13.07001
0.72 | 954.679 | 0.0072 | 13.63827
0.75 | 994.457 | 0.0075 | 14.20653
0.78 | 1034.24 | 0.0078 | 14.77486
0.81 | 1074.01 | 0.0081 | 15.343
0.84 | 1113.79 | 0.0084 | 15.91129
0.87 | 1153.57 | 0.0087 | 16.47957
0.9 | 1193.35 | 0.009 | 17.04786
0.93 | 1233.13 | 0.0093 | 17.61614
0.96 | 1272.91 | 0.0096 | 18.18443
0.99 | 1312.68 | 0.0099 | 18.75257
1.02 | 1352.46 | 0.0102 | 19.32086
1.05 | 1392.24 | 0.0105 | 19.88914
1.08 | 1432.02 | 0.0108 | 20.45743
1.11 | 1471.8 | 0.0111 | 21.02571
1.14 | 1511.58 | 0.0114 | 21.594
1.17 | 1551.35 | 0.0117 | 22.16214
1.2 | 1591.13 | 0.012 | 22.73043
1.23 | 1630.91 | 0.0123 | 23.29871
1.26 | 1670.69 | 0.0126 | 23.867
1.29 | 1710.47 | 0.0129 | 24.43529
1.32 | 1750.24 | 0.0132 | 25.00343
1.35 | 1790.02 | 0.0135 | 25.57171
1.38 | 1829.8 | 0.0138 | 26.14
1.41 | 1869.58 | 0.0141 | 26.70829
1.44 | 1909.36 | 0.0144 | 27.27657
1.47 | 1949.14 | 0.0147 | 27.84486
1.5 | 1988.91 | 0.015 | 28.413
1.53 | 2028.69 | 0.0153 | 28.98129
1.56 | 2068.47 | 0.0156 | 29.54957
1.59 | 2108.24 | 0.0159 | 30.11771
1.62 | 2147.99 | 0.0162 | 30.68557
1.65 | 2187.77 | 0.0165 | 31.25386
1.68 | 2227.54 | 0.0168 | 31.822
1.71 | 2267.32 | 0.0171 | 32.39029
1.74 | 2307.1 | 0.0174 | 32.95857
1.77 | 2346.88 | 0.0177 | 33.52686
1.8 | 2386.65 | 0.018 | 34.095
1.83 | 2426.43 | 0.0183 | 34.66329
1.86 | 2466.21 | 0.0186 | 35.23157
1.89 | 1492.11 | 0.0189 | 21.31586
1.92 | 1514.96 | 0.0192 | 21.64229
1.95 | 1537.69 | 0.0195 | 21.967
1.98 | 1560.55 | 0.0198 | 22.29357
2.01 | 1583.16 | 0.0201 | 22.61657
2.04 | 1606.07 | 0.0204 | 22.94386
2.07 | 1628.78 | 0.0207 | 23.26829
2.1 | 1651.43 | 0.021 | 23.59186
2.13 | 1673.41 | 0.0213 | 23.90586
2.16 | 1695.17 | 0.0216 | 24.21671
2.19 | 1715.27 | 0.0219 | 24.50386
2.22 | 1732.32 | 0.0222 | 24.74743
2.25 | 1742.69 | 0.0225 | 24.89557
2.28 | 1740.97 | 0.0228 | 24.871
2.31 | 1728.41 | 0.0231 | 24.69157
2.34 | 1693.06 | 0.0234 | 24.18657
2.37 | 1619.03 | 0.0237 | 23.129
2.4 | 1193.61 | 0.024 | 17.05157
2.43 | 72.5221 | 0.0243 | 1.03603
2.46 | 7.54464 | 0.0246 | 0.1077806
2.49 | 7.23809 | 0.0249 | 0.1034013
2.52 | 7.29397 | 0.0252 | 0.1041996
2.55 | 7.37708 | 0.0255 | 0.1053869
2.58 | 7.46353 | 0.0258 | 0.1066219
2.61 | 7.54993 | 0.0261 | 0.1078561
2.64 | 7.63671 | 0.0264 | 0.1090959
2.67 | 7.72224 | 0.0267 | 0.1103177
2.7 | 7.809 | 0.027 | 0.1115571
2.73 | 7.89534 | 0.0273 | 0.1127906
2.76 | 7.9821 | 0.0276 | 0.11403
2.79 | 8.06886 | 0.0279 | 0.1152694
2.82 | 8.15543 | 0.0282 | 0.1165061
2.85 | 8.24175 | 0.0285 | 0.1177393
2.88 | 8.32671 | 0.0288 | 0.118953
2.91 | 8.40581 | 0.0291 | 0.120083
2.94 | 8.48408 | 0.0294 | 0.1212011
2.97 | 8.56834 | 0.0297 | 0.1224049
3 | 8.44744 | 0.03 | 0.1206777

## 3_mai5_c1_th1.8
TIME | FX | strain | stress | 3\main=5\cfrp1\thickness=1.8\3_mai5_c1_th1.8.csv
0.03 | 75.4713 | 0.0003 | 1.078161 | 最大応力 | 66.84329
0.06 | 150.943 | 0.0006 | 2.156329 | ヤング率 | 3593.871
0.09 | 226.414 | 0.0009 | 3.234486
0.12 | 301.885 | 0.0012 | 4.312643
0.15 | 377.357 | 0.0015 | 5.390814
0.18 | 452.828 | 0.0018 | 6.468971
0.21 | 528.299 | 0.0021 | 7.547129
0.24 | 603.77 | 0.0024 | 8.625286
0.27 | 679.242 | 0.0027 | 9.703457
0.3 | 754.713 | 0.003 | 10.78161
0.33 | 830.184 | 0.0033 | 11.85977
0.36 | 905.656 | 0.0036 | 12.93794
0.39 | 981.127 | 0.0039 | 14.0161
0.42 | 1056.6 | 0.0042 | 15.09429
0.45 | 1132.07 | 0.0045 | 16.17243
0.48 | 1207.54 | 0.0048 | 17.25057
0.51 | 1283.01 | 0.0051 | 18.32871
0.54 | 1358.48 | 0.0054 | 19.40686
0.57 | 1433.95 | 0.0057 | 20.485
0.6 | 1509.43 | 0.006 | 21.56329
0.63 | 1584.9 | 0.0063 | 22.64143
0.66 | 1660.37 | 0.0066 | 23.71957
0.69 | 1735.84 | 0.0069 | 24.79771
0.72 | 1811.31 | 0.0072 | 25.87586
0.75 | 1886.78 | 0.0075 | 26.954
0.78 | 1962.25 | 0.0078 | 28.03214
0.81 | 2037.73 | 0.0081 | 29.11043
0.84 | 2113.2 | 0.0084 | 30.18857
0.87 | 2188.67 | 0.0087 | 31.26671
0.9 | 2264.14 | 0.009 | 32.34486
0.93 | 2339.61 | 0.0093 | 33.423
0.96 | 2415.08 | 0.0096 | 34.50114
0.99 | 2490.55 | 0.0099 | 35.57929
1.02 | 2566.02 | 0.0102 | 36.65743
1.05 | 2641.5 | 0.0105 | 37.73571
1.08 | 2716.97 | 0.0108 | 38.81386
1.11 | 2792.44 | 0.0111 | 39.892
1.14 | 2867.89 | 0.0114 | 40.96986
1.17 | 2943.33 | 0.0117 | 42.04757
1.2 | 3018.78 | 0.012 | 43.12543
1.23 | 3094.25 | 0.0123 | 44.20357
1.26 | 3169.72 | 0.0126 | 45.28171
1.29 | 3245.19 | 0.0129 | 46.35986
1.32 | 3320.66 | 0.0132 | 47.438
1.35 | 3396.13 | 0.0135 | 48.51614
1.38 | 3471.6 | 0.0138 | 49.59429
1.41 | 3547.07 | 0.0141 | 50.67243
1.44 | 3622.54 | 0.0144 | 51.75057
1.47 | 3697.99 | 0.0147 | 52.82843
1.5 | 3773.43 | 0.015 | 53.90614
1.53 | 3848.88 | 0.0153 | 54.984
1.56 | 3924.35 | 0.0156 | 56.06214
1.59 | 3999.82 | 0.0159 | 57.14029
1.62 | 4075.29 | 0.0162 | 58.21843
1.65 | 4150.76 | 0.0165 | 59.29657
1.68 | 4226.22 | 0.0168 | 60.37457
1.71 | 4301.69 | 0.0171 | 61.45271
1.74 | 4377.16 | 0.0174 | 62.53086
1.77 | 4452.63 | 0.0177 | 63.609
1.8 | 4528.1 | 0.018 | 64.68714
1.83 | 4603.57 | 0.0183 | 65.76529
1.86 | 4679.03 | 0.0186 | 66.84329
1.89 | 1451.61 | 0.0189 | 20.73729
1.92 | 1475.58 | 0.0192 | 21.07971
1.95 | 1497.69 | 0.0195 | 21.39557
1.98 | 1520.42 | 0.0198 | 21.72029
2.01 | 1543.45 | 0.0201 | 22.04929
2.04 | 1566.49 | 0.0204 | 22.37843
2.07 | 1589.37 | 0.0207 | 22.70529
2.1 | 1612.24 | 0.021 | 23.032
2.13 | 1635.27 | 0.0213 | 23.361
2.16 | 1658.3 | 0.0216 | 23.69
2.19 | 1681.33 | 0.0219 | 24.019
2.22 | 1704.36 | 0.0222 | 24.348
2.25 | 1727.37 | 0.0225 | 24.67671
2.28 | 1750.4 | 0.0228 | 25.00571
2.31 | 1773.43 | 0.0231 | 25.33471
2.34 | 1796.28 | 0.0234 | 25.66114
2.37 | 1819.3 | 0.0237 | 25.99
2.4 | 1842.32 | 0.024 | 26.31886
2.43 | 1865.35 | 0.0243 | 26.64786
2.46 | 1888.37 | 0.0246 | 26.97671
2.49 | 1911.35 | 0.0249 | 27.305
2.52 | 1934.21 | 0.0252 | 27.63157
2.55 | 1957.24 | 0.0255 | 27.96057
2.58 | 1980.27 | 0.0258 | 28.28957
2.61 | 2003.29 | 0.0261 | 28.61843
2.64 | 2026.32 | 0.0264 | 28.94743
2.67 | 2049.34 | 0.0267 | 29.27629
2.7 | 2072.36 | 0.027 | 29.60514
2.73 | 2095.37 | 0.0273 | 29.93386
2.76 | 2118.39 | 0.0276 | 30.26271
2.79 | 2141.39 | 0.0279 | 30.59129
2.82 | 2164.36 | 0.0282 | 30.91943
2.85 | 2187.37 | 0.0285 | 31.24814
2.88 | 2210.38 | 0.0288 | 31.57686
2.91 | 2233.14 | 0.0291 | 31.902
2.94 | 2253.9 | 0.0294 | 32.19857
2.97 | 2269.27 | 0.0297 | 32.41814
2.9835 | 2273.82 | 0.029835 | 32.48314
2.9917 | 2249.67 | 0.029917 | 32.13814
2.9947 | 2232.02 | 0.029947 | 31.886
2.9974 | 2099.9 | 0.029974 | 29.99857
3 | 1241.03 | 0.03 | 17.729

## 3_mai5_c2_th1.0_l10
TIME | FX | strain | stress | 3\main=5\cfrp2\thickness=1.0\lap=10\3_mai5_c2_th1.0_l10.csv
0.03 | 37.3428 | 0.0003 | 0.5334686 | 最大応力 | 22.84371
0.06 | 74.6856 | 0.0006 | 1.066937 | ヤング率 | 1778.229
0.09 | 112.028 | 0.0009 | 1.6004
0.12 | 149.371 | 0.0012 | 2.133871
0.15 | 186.714 | 0.0015 | 2.667343
0.18 | 224.057 | 0.0018 | 3.200814
0.21 | 261.4 | 0.0021 | 3.734286
0.24 | 298.742 | 0.0024 | 4.267743
0.27 | 336.085 | 0.0027 | 4.801214
0.3 | 373.428 | 0.003 | 5.334686
0.33 | 410.771 | 0.0033 | 5.868157
0.36 | 448.114 | 0.0036 | 6.401629
0.39 | 485.456 | 0.0039 | 6.935086
0.42 | 522.799 | 0.0042 | 7.468557
0.45 | 560.142 | 0.0045 | 8.002029
0.48 | 597.485 | 0.0048 | 8.5355
0.51 | 634.828 | 0.0051 | 9.068971
0.54 | 672.17 | 0.0054 | 9.602429
0.57 | 709.513 | 0.0057 | 10.1359
0.6 | 746.856 | 0.006 | 10.66937
0.63 | 784.199 | 0.0063 | 11.20284
0.66 | 821.542 | 0.0066 | 11.73631
0.69 | 858.884 | 0.0069 | 12.26977
0.72 | 896.227 | 0.0072 | 12.80324
0.75 | 933.57 | 0.0075 | 13.33671
0.78 | 970.473 | 0.0078 | 13.8639
0.81 | 1006.49 | 0.0081 | 14.37843
0.84 | 1040.55 | 0.0084 | 14.865
0.87 | 1072.23 | 0.0087 | 15.31757
0.9 | 1103.65 | 0.009 | 15.76643
0.93 | 1128.98 | 0.0093 | 16.12829
0.96 | 1161.73 | 0.0096 | 16.59614
0.99 | 1197.23 | 0.0099 | 17.10329
1.02 | 1232.84 | 0.0102 | 17.612
1.05 | 1266.53 | 0.0105 | 18.09329
1.08 | 1299.15 | 0.0108 | 18.55929
1.11 | 1332.31 | 0.0111 | 19.033
1.14 | 1365.82 | 0.0114 | 19.51171
1.17 | 1400.33 | 0.0117 | 20.00471
1.2 | 1433.94 | 0.012 | 20.48486
1.23 | 1465.7 | 0.0123 | 20.93857
1.26 | 1498.63 | 0.0126 | 21.409
1.29 | 1530.05 | 0.0129 | 21.85786
1.32 | 1555.45 | 0.0132 | 22.22071
1.35 | 1572.17 | 0.0135 | 22.45957
1.38 | 1586.68 | 0.0138 | 22.66686
1.41 | 1595.34 | 0.0141 | 22.79057
1.44 | 1599.06 | 0.0144 | 22.84371
1.47 | 1583.39 | 0.0147 | 22.61986
1.5 | 1537.68 | 0.015 | 21.96686
1.53 | 1455.74 | 0.0153 | 20.79629
1.56 | 1318.97 | 0.0156 | 18.84243
1.59 | 943.14 | 0.0159 | 13.47343
1.62 | 665.701 | 0.0162 | 9.510014
1.65 | 473.474 | 0.0165 | 6.763914
1.68 | 246.117 | 0.0168 | 3.515957
1.71 | 173.182 | 0.0171 | 2.474029
1.74 | 148.882 | 0.0174 | 2.126886
1.77 | 137.609 | 0.0177 | 1.965843
1.8 | 130.833 | 0.018 | 1.869043
1.83 | 123.322 | 0.0183 | 1.761743
1.86 | 117.84 | 0.0186 | 1.683429
1.89 | 113.997 | 0.0189 | 1.628529
1.92 | 109.868 | 0.0192 | 1.569543
1.95 | 107.497 | 0.0195 | 1.535671
1.98 | 104.975 | 0.0198 | 1.499643
2.01 | 101.203 | 0.0201 | 1.445757
2.04 | 97.3652 | 0.0204 | 1.390931
2.07 | 93.917 | 0.0207 | 1.341671
2.1 | 91.6995 | 0.021 | 1.309993
2.13 | 89.5022 | 0.0213 | 1.278603
2.16 | 87.469 | 0.0216 | 1.249557
2.19 | 76.0393 | 0.0219 | 1.086276
2.22 | 59.3766 | 0.0222 | 0.8482371
2.25 | 56.2533 | 0.0225 | 0.8036186
2.28 | 55.0482 | 0.0228 | 0.7864029
2.31 | 54.6863 | 0.0231 | 0.7812329
2.34 | 54.1036 | 0.0234 | 0.7729086
2.37 | 53.7538 | 0.0237 | 0.7679114
2.4 | 52.9434 | 0.024 | 0.7563343
2.43 | 53.2082 | 0.0243 | 0.7601171
2.46 | 53.5247 | 0.0246 | 0.7646386
2.49 | 52.7465 | 0.0249 | 0.7535214
2.52 | 50.7354 | 0.0252 | 0.7247914
2.55 | 46.0507 | 0.0255 | 0.6578671
2.58 | 39.332 | 0.0258 | 0.5618857
2.61 | 32.8765 | 0.0261 | 0.4696643
2.64 | 31.3398 | 0.0264 | 0.4477114
2.67 | 30.6535 | 0.0267 | 0.4379071
2.7 | 30.9806 | 0.027 | 0.44258
2.73 | 31.299 | 0.0273 | 0.4471286
2.76 | 31.6234 | 0.0276 | 0.4517629
2.79 | 30.6892 | 0.0279 | 0.4384171
2.82 | 27.4978 | 0.0282 | 0.3928257
2.85 | 25.2616 | 0.0285 | 0.36088
2.88 | 24.0248 | 0.0288 | 0.3432114
2.91 | 23.5499 | 0.0291 | 0.3364271
2.94 | 22.6115 | 0.0294 | 0.3230214
2.97 | 21.9526 | 0.0297 | 0.3136086
2.9835 | 20.7174 | 0.029835 | 0.2959629
2.9917 | 19.0482 | 0.029917 | 0.2721171
3 | 17.8821 | 0.03 | 0.2554586

## 3_mai5_c2_th1.0_l20
TIME | FX | strain | stress | 3\main=5\cfrp2\thickness=1.0\lap=20\3_mai5_c2_th1.0_l20.csv
0.03 | 38.888 | 0.0003 | 0.5555429 | 最大応力 | 26.06486
0.06 | 77.7759 | 0.0006 | 1.111084 | ヤング率 | 1851.81
0.09 | 116.664 | 0.0009 | 1.666629
0.12 | 155.552 | 0.0012 | 2.222171
0.15 | 194.44 | 0.0015 | 2.777714
0.18 | 233.328 | 0.0018 | 3.333257
0.21 | 272.216 | 0.0021 | 3.8888
0.24 | 311.104 | 0.0024 | 4.444343
0.27 | 349.992 | 0.0027 | 4.999886
0.3 | 388.88 | 0.003 | 5.555429
0.33 | 427.768 | 0.0033 | 6.110971
0.36 | 466.656 | 0.0036 | 6.666514
0.39 | 505.544 | 0.0039 | 7.222057
0.42 | 544.432 | 0.0042 | 7.7776
0.45 | 583.32 | 0.0045 | 8.333143
0.48 | 622.208 | 0.0048 | 8.888686
0.51 | 661.096 | 0.0051 | 9.444229
0.54 | 699.983 | 0.0054 | 9.999757
0.57 | 738.871 | 0.0057 | 10.5553
0.6 | 777.759 | 0.006 | 11.11084
0.63 | 816.647 | 0.0063 | 11.66639
0.66 | 855.535 | 0.0066 | 12.22193
0.69 | 894.423 | 0.0069 | 12.77747
0.72 | 933.311 | 0.0072 | 13.33301
0.75 | 972.199 | 0.0075 | 13.88856
0.78 | 1011.09 | 0.0078 | 14.44414
0.81 | 1049.98 | 0.0081 | 14.99971
0.84 | 1088.86 | 0.0084 | 15.55514
0.87 | 1127.35 | 0.0087 | 16.105
0.9 | 1165.01 | 0.009 | 16.643
0.93 | 1201.09 | 0.0093 | 17.15843
0.96 | 1234.96 | 0.0096 | 17.64229
0.99 | 1268.6 | 0.0099 | 18.12286
1.02 | 1296.49 | 0.0102 | 18.52129
1.05 | 1331.39 | 0.0105 | 19.01986
1.08 | 1368.69 | 0.0108 | 19.55271
1.11 | 1406.1 | 0.0111 | 20.08714
1.14 | 1441.8 | 0.0114 | 20.59714
1.17 | 1476.72 | 0.0117 | 21.096
1.2 | 1512.1 | 0.012 | 21.60143
1.23 | 1547.99 | 0.0123 | 22.11414
1.26 | 1584.5 | 0.0126 | 22.63571
1.29 | 1620.55 | 0.0129 | 23.15071
1.32 | 1655.24 | 0.0132 | 23.64629
1.35 | 1690.02 | 0.0135 | 24.14314
1.38 | 1723.79 | 0.0138 | 24.62557
1.41 | 1753.83 | 0.0141 | 25.05471
1.44 | 1775.88 | 0.0144 | 25.36971
1.47 | 1795.45 | 0.0147 | 25.64929
1.5 | 1811.64 | 0.015 | 25.88057
1.53 | 1820.58 | 0.0153 | 26.00829
1.56 | 1824.54 | 0.0156 | 26.06486
1.59 | 1819.03 | 0.0159 | 25.98614
1.62 | 1790.37 | 0.0162 | 25.57671
1.65 | 1698.69 | 0.0165 | 24.267
1.68 | 1258.98 | 0.0168 | 17.98543
1.71 | 465.05 | 0.0171 | 6.643571
1.74 | 279.124 | 0.0174 | 3.987486
1.77 | 135.689 | 0.0177 | 1.938414
1.8 | 73.3881 | 0.018 | 1.048401
1.83 | 45.5206 | 0.0183 | 0.6502943
1.86 | 27.2401 | 0.0186 | 0.3891443
1.89 | 22.054 | 0.0189 | 0.3150571
1.92 | 18.1051 | 0.0192 | 0.2586443
1.95 | 14.8331 | 0.0195 | 0.2119014
1.98 | 11.9658 | 0.0198 | 0.17094
2.01 | 10.15 | 0.0201 | 0.145
2.04 | 9.29491 | 0.0204 | 0.1327844
2.07 | 8.61563 | 0.0207 | 0.1230804
2.1 | 7.82699 | 0.021 | 0.1118141
2.13 | 7.57135 | 0.0213 | 0.1081621
2.16 | 7.32999 | 0.0216 | 0.1047141
2.19 | 7.05641 | 0.0219 | 0.1008059
2.22 | 6.98874 | 0.0222 | 0.09983914
2.25 | 6.60715 | 0.0225 | 0.09438786
2.28 | 6.45821 | 0.0228 | 0.09226014
2.31 | 6.41834 | 0.0231 | 0.09169057
2.34 | 6.50079 | 0.0234 | 0.09286843
2.37 | 6.29111 | 0.0237 | 0.089873
2.4 | 6.36343 | 0.024 | 0.09090614
2.43 | 6.43156 | 0.0243 | 0.09187943
2.46 | 6.51061 | 0.0246 | 0.09300871
2.49 | 6.57814 | 0.0249 | 0.09397343
2.52 | 6.54627 | 0.0252 | 0.09351814
2.55 | 6.53314 | 0.0255 | 0.09333057
2.58 | 6.37879 | 0.0258 | 0.09112557
2.61 | 5.92972 | 0.0261 | 0.08471029
2.64 | 5.91646 | 0.0264 | 0.08452086
2.67 | 5.98121 | 0.0267 | 0.08544586
2.7 | 5.98014 | 0.027 | 0.08543057
2.73 | 5.91293 | 0.0273 | 0.08447043
2.76 | 5.97017 | 0.0276 | 0.08528814
2.79 | 6.03416 | 0.0279 | 0.08620229
2.82 | 6.09793 | 0.0282 | 0.08711329
2.85 | 6.16267 | 0.0285 | 0.08803814
2.88 | 6.22715 | 0.0288 | 0.08895929
2.91 | 6.28187 | 0.0291 | 0.089741
2.94 | 6.24843 | 0.0294 | 0.08926329
2.97 | 6.30292 | 0.0297 | 0.09004171
2.985 | 6.32815 | 0.02985 | 0.09040214
3 | 6.1755 | 0.03 | 0.08822143

## 3_mai5_c2_th1.0_l30
TIME | FX | strain | stress | 3\main=5\cfrp2\thickness=1.0\lap=30\3_mai5_c2_th1.0_l30.csv
0.03 | 40.2785 | 0.0003 | 0.5754071 | 最大応力 | 27.29614
0.06 | 80.557 | 0.0006 | 1.150814 | ヤング率 | 1918.022
0.09 | 120.835 | 0.0009 | 1.726214
0.12 | 161.114 | 0.0012 | 2.301629
0.15 | 201.392 | 0.0015 | 2.877029
0.18 | 241.671 | 0.0018 | 3.452443
0.21 | 281.949 | 0.0021 | 4.027843
0.24 | 322.228 | 0.0024 | 4.603257
0.27 | 362.506 | 0.0027 | 5.178657
0.3 | 402.785 | 0.003 | 5.754071
0.33 | 443.063 | 0.0033 | 6.329471
0.36 | 483.342 | 0.0036 | 6.904886
0.39 | 523.62 | 0.0039 | 7.480286
0.42 | 563.899 | 0.0042 | 8.0557
0.45 | 604.177 | 0.0045 | 8.6311
0.48 | 644.456 | 0.0048 | 9.206514
0.51 | 684.734 | 0.0051 | 9.781914
0.54 | 725.013 | 0.0054 | 10.35733
0.57 | 765.291 | 0.0057 | 10.93273
0.6 | 805.57 | 0.006 | 11.50814
0.63 | 845.848 | 0.0063 | 12.08354
0.66 | 886.127 | 0.0066 | 12.65896
0.69 | 926.405 | 0.0069 | 13.23436
0.72 | 966.684 | 0.0072 | 13.80977
0.75 | 1006.96 | 0.0075 | 14.38514
0.78 | 1047.24 | 0.0078 | 14.96057
0.81 | 1087.52 | 0.0081 | 15.536
0.84 | 1127.8 | 0.0084 | 16.11143
0.87 | 1168.08 | 0.0087 | 16.68686
0.9 | 1207.96 | 0.009 | 17.25657
0.93 | 1247.05 | 0.0093 | 17.815
0.96 | 1282.91 | 0.0096 | 18.32729
0.99 | 1319.05 | 0.0099 | 18.84357
1.02 | 1348.79 | 0.0102 | 19.26843
1.05 | 1382.46 | 0.0105 | 19.74943
1.08 | 1420.08 | 0.0108 | 20.28686
1.11 | 1458.19 | 0.0111 | 20.83129
1.14 | 1496.7 | 0.0114 | 21.38143
1.17 | 1533.83 | 0.0117 | 21.91186
1.2 | 1570.22 | 0.012 | 22.43171
1.23 | 1607.68 | 0.0123 | 22.96686
1.26 | 1645.82 | 0.0126 | 23.51171
1.29 | 1683.56 | 0.0129 | 24.05086
1.32 | 1720.69 | 0.0132 | 24.58129
1.35 | 1756.64 | 0.0135 | 25.09486
1.38 | 1792.37 | 0.0138 | 25.60529
1.41 | 1827.33 | 0.0141 | 26.10471
1.44 | 1854.92 | 0.0144 | 26.49886
1.47 | 1877.08 | 0.0147 | 26.81543
1.5 | 1894.35 | 0.015 | 27.06214
1.53 | 1905.25 | 0.0153 | 27.21786
1.56 | 1910.73 | 0.0156 | 27.29614
1.59 | 1895.29 | 0.0159 | 27.07557
1.62 | 1770.68 | 0.0162 | 25.29543
1.65 | 1340.21 | 0.0165 | 19.14586
1.68 | 941.655 | 0.0168 | 13.45221
1.71 | 389.488 | 0.0171 | 5.564114
1.74 | 271.796 | 0.0174 | 3.8828
1.77 | 163.126 | 0.0177 | 2.330371
1.8 | 75.7456 | 0.018 | 1.08208
1.83 | 45.9435 | 0.0183 | 0.6563357
1.86 | 26.6379 | 0.0186 | 0.3805414
1.89 | 21.4074 | 0.0189 | 0.30582
1.92 | 17.2301 | 0.0192 | 0.2461443
1.95 | 14.8703 | 0.0195 | 0.2124329
1.98 | 13.1551 | 0.0198 | 0.18793
2.01 | 11.67 | 0.0201 | 0.1667143
2.04 | 10.4008 | 0.0204 | 0.1485829
2.07 | 10.1409 | 0.0207 | 0.14487
2.1 | 9.7319 | 0.021 | 0.1390271
2.13 | 9.47768 | 0.0213 | 0.1353954
2.16 | 9.34444 | 0.0216 | 0.133492
2.19 | 9.20847 | 0.0219 | 0.1315496
2.22 | 9.20145 | 0.0222 | 0.1314493
2.25 | 9.29812 | 0.0225 | 0.1328303
2.28 | 9.3427 | 0.0228 | 0.1334671
2.31 | 9.37956 | 0.0231 | 0.1339937
2.34 | 9.48201 | 0.0234 | 0.1354573
2.37 | 9.60347 | 0.0237 | 0.1371924
2.4 | 9.71792 | 0.024 | 0.1388274
2.43 | 9.83167 | 0.0243 | 0.1404524
2.46 | 9.94236 | 0.0246 | 0.1420337
2.49 | 9.79699 | 0.0249 | 0.139957
2.52 | 9.7053 | 0.0252 | 0.1386471
2.55 | 9.72426 | 0.0255 | 0.138918
2.58 | 9.80065 | 0.0258 | 0.1400093
2.61 | 9.9044 | 0.0261 | 0.1414914
2.64 | 9.97389 | 0.0264 | 0.1424841
2.67 | 9.73293 | 0.0267 | 0.1390419
2.7 | 9.76043 | 0.027 | 0.1394347
2.73 | 9.75874 | 0.0273 | 0.1394106
2.76 | 9.71629 | 0.0276 | 0.1388041
2.79 | 9.78483 | 0.0279 | 0.1397833
2.82 | 9.75748 | 0.0282 | 0.1393926
2.85 | 9.84735 | 0.0285 | 0.1406764
2.88 | 9.91009 | 0.0288 | 0.1415727
2.91 | 9.97201 | 0.0291 | 0.1424573
2.94 | 10.0551 | 0.0294 | 0.1436443
2.97 | 10.0848 | 0.0297 | 0.1440686
3 | 9.97218 | 0.03 | 0.1424597

## 3_mai5_c2_th1.8_l10
TIME | FX | strain | stress | 3\main=5\cfrp2\thickness=1.8\lap=10\3_mai5_c2_th1.8_l10.csv
0.03 | 57.2857 | 0.0003 | 0.8183671 | 最大応力 | 23.24443
0.06 | 114.571 | 0.0006 | 1.636729 | ヤング率 | 2727.891
0.09 | 171.857 | 0.0009 | 2.4551
0.12 | 229.143 | 0.0012 | 3.273471
0.15 | 286.429 | 0.0015 | 4.091843
0.18 | 343.714 | 0.0018 | 4.9102
0.21 | 401 | 0.0021 | 5.728571
0.24 | 458.286 | 0.0024 | 6.546943
0.27 | 515.571 | 0.0027 | 7.3653
0.3 | 572.857 | 0.003 | 8.183671
0.33 | 630.143 | 0.0033 | 9.002043
0.36 | 687.429 | 0.0036 | 9.820414
0.39 | 744.714 | 0.0039 | 10.63877
0.42 | 802 | 0.0042 | 11.45714
0.45 | 859.286 | 0.0045 | 12.27551
0.48 | 916.571 | 0.0048 | 13.09387
0.51 | 973.857 | 0.0051 | 13.91224
0.54 | 1031.14 | 0.0054 | 14.73057
0.57 | 1088.43 | 0.0057 | 15.549
0.6 | 1145.71 | 0.006 | 16.36729
0.63 | 1203 | 0.0063 | 17.18571
0.66 | 1259.57 | 0.0066 | 17.99386
0.69 | 1313.65 | 0.0069 | 18.76643
0.72 | 1364.01 | 0.0072 | 19.48586
0.75 | 1407.97 | 0.0075 | 20.11386
0.78 | 1444.36 | 0.0078 | 20.63371
0.81 | 1474.99 | 0.0081 | 21.07129
0.84 | 1493.31 | 0.0084 | 21.333
0.87 | 1530.46 | 0.0087 | 21.86371
0.9 | 1566.63 | 0.009 | 22.38043
0.93 | 1602.03 | 0.0093 | 22.88614
0.96 | 1627.11 | 0.0096 | 23.24443
0.99 | 1626.82 | 0.0099 | 23.24029
1.02 | 1606.94 | 0.0102 | 22.95629
1.05 | 1591.09 | 0.0105 | 22.72986
1.08 | 1523.28 | 0.0108 | 21.76114
1.11 | 1395.53 | 0.0111 | 19.93614
1.14 | 1282.87 | 0.0114 | 18.32671
1.17 | 1101.38 | 0.0117 | 15.734
1.2 | 368.802 | 0.012 | 5.2686
1.23 | 94.7376 | 0.0123 | 1.353394
1.26 | 27.8595 | 0.0126 | 0.3979929
1.29 | 21.1179 | 0.0129 | 0.3016843
1.32 | 16.5349 | 0.0132 | 0.2362129
1.35 | 16.8171 | 0.0135 | 0.2402443
1.38 | 17.1537 | 0.0138 | 0.2450529
1.41 | 16.9403 | 0.0141 | 0.2420043
1.44 | 16.7549 | 0.0144 | 0.2393557
1.47 | 15.738 | 0.0147 | 0.2248286
1.5 | 16.032 | 0.015 | 0.2290286
1.53 | 16.3508 | 0.0153 | 0.2335829
1.56 | 15.8232 | 0.0156 | 0.2260457
1.59 | 16.0336 | 0.0159 | 0.2290514
1.62 | 15.7084 | 0.0162 | 0.2244057
1.65 | 15.3663 | 0.0165 | 0.2195186
1.68 | 15.3317 | 0.0168 | 0.2190243
1.71 | 15.4072 | 0.0171 | 0.2201029
1.74 | 15.644 | 0.0174 | 0.2234857
1.77 | 15.8495 | 0.0177 | 0.2264214
1.8 | 16.1162 | 0.018 | 0.2302314
1.83 | 16.3617 | 0.0183 | 0.2337386
1.86 | 16.2795 | 0.0186 | 0.2325643
1.89 | 16.4368 | 0.0189 | 0.2348114
1.92 | 16.6324 | 0.0192 | 0.2376057
1.95 | 16.8609 | 0.0195 | 0.24087
1.98 | 17.0913 | 0.0198 | 0.2441614
2.01 | 17.2969 | 0.0201 | 0.2470986
2.04 | 17.5071 | 0.0204 | 0.2501014
2.07 | 16.8269 | 0.0207 | 0.2403843
2.1 | 15.3995 | 0.021 | 0.2199929
2.13 | 10.8346 | 0.0213 | 0.15478
2.16 | 9.92681 | 0.0216 | 0.1418116
2.19 | 9.91983 | 0.0219 | 0.1417119
2.22 | 10.0129 | 0.0222 | 0.1430414
2.25 | 10.0748 | 0.0225 | 0.1439257
2.28 | 9.95776 | 0.0228 | 0.1422537
2.31 | 10.0208 | 0.0231 | 0.1431543
2.34 | 10.0985 | 0.0234 | 0.1442643
2.37 | 10.2125 | 0.0237 | 0.1458929
2.4 | 10.1572 | 0.024 | 0.1451029
2.43 | 10.2522 | 0.0243 | 0.14646
2.46 | 10.3788 | 0.0246 | 0.1482686
2.49 | 10.5054 | 0.0249 | 0.1500771
2.52 | 10.6245 | 0.0252 | 0.1517786
2.55 | 10.751 | 0.0255 | 0.1535857
2.58 | 10.8724 | 0.0258 | 0.15532
2.61 | 10.9437 | 0.0261 | 0.1563386
2.64 | 11.0629 | 0.0264 | 0.1580414
2.67 | 11.1886 | 0.0267 | 0.1598371
2.7 | 11.3141 | 0.027 | 0.16163
2.73 | 11.4398 | 0.0273 | 0.1634257
2.76 | 11.5655 | 0.0276 | 0.1652214
2.79 | 11.6912 | 0.0279 | 0.1670171
2.82 | 11.8069 | 0.0282 | 0.16867
2.85 | 11.9325 | 0.0285 | 0.1704643
2.88 | 11.6127 | 0.0288 | 0.1658957
2.91 | 11.5351 | 0.0291 | 0.1647871
2.94 | 11.6416 | 0.0294 | 0.1663086
2.97 | 11.7463 | 0.0297 | 0.1678043
3 | 11.8589 | 0.03 | 0.1694129

## 3_mai5_c2_th1.8_l20
TIME | FX | strain | stress | 3\main=5\cfrp2\thickness=1.8\lap=20\3_mai5_c2_th1.8_l20.csv
0.03 | 62.156 | 0.0003 | 0.8879429 | 最大応力 | 28.73471
0.06 | 124.312 | 0.0006 | 1.775886 | ヤング率 | 2959.81
0.09 | 186.468 | 0.0009 | 2.663829
0.12 | 248.624 | 0.0012 | 3.551771
0.15 | 310.78 | 0.0015 | 4.439714
0.18 | 372.936 | 0.0018 | 5.327657
0.21 | 435.092 | 0.0021 | 6.2156
0.24 | 497.248 | 0.0024 | 7.103543
0.27 | 559.404 | 0.0027 | 7.991486
0.3 | 621.56 | 0.003 | 8.879429
0.33 | 683.716 | 0.0033 | 9.767371
0.36 | 745.872 | 0.0036 | 10.65531
0.39 | 808.028 | 0.0039 | 11.54326
0.42 | 870.184 | 0.0042 | 12.4312
0.45 | 932.34 | 0.0045 | 13.31914
0.48 | 994.496 | 0.0048 | 14.20709
0.51 | 1056.65 | 0.0051 | 15.095
0.54 | 1118.81 | 0.0054 | 15.983
0.57 | 1180.96 | 0.0057 | 16.87086
0.6 | 1243.12 | 0.006 | 17.75886
0.63 | 1305.28 | 0.0063 | 18.64686
0.66 | 1367.43 | 0.0066 | 19.53471
0.69 | 1429.59 | 0.0069 | 20.42271
0.72 | 1491.59 | 0.0072 | 21.30843
0.75 | 1552.89 | 0.0075 | 22.18414
0.78 | 1611.79 | 0.0078 | 23.02557
0.81 | 1666.56 | 0.0081 | 23.808
0.84 | 1715.67 | 0.0084 | 24.50957
0.87 | 1759.78 | 0.0087 | 25.13971
0.9 | 1796.15 | 0.009 | 25.65929
0.93 | 1827.03 | 0.0093 | 26.10043
0.96 | 1874.2 | 0.0096 | 26.77429
0.99 | 1918.71 | 0.0099 | 27.41014
1.02 | 1961.77 | 0.0102 | 28.02529
1.05 | 1992.66 | 0.0105 | 28.46657
1.08 | 2001.79 | 0.0108 | 28.597
1.11 | 2002.34 | 0.0111 | 28.60486
1.14 | 2006.52 | 0.0114 | 28.66457
1.17 | 2011.43 | 0.0117 | 28.73471
1.2 | 1997.72 | 0.012 | 28.53886
1.23 | 1963.06 | 0.0123 | 28.04371
1.26 | 1792.82 | 0.0126 | 25.61171
1.29 | 1137.63 | 0.0129 | 16.25186
1.32 | 1056.62 | 0.0132 | 15.09457
1.35 | 879.99 | 0.0135 | 12.57129
1.38 | 677.324 | 0.0138 | 9.676057
1.41 | 495.172 | 0.0141 | 7.073886
1.44 | 413.658 | 0.0144 | 5.9094
1.47 | 340.498 | 0.0147 | 4.864257
1.5 | 276.965 | 0.015 | 3.956643
1.53 | 269.063 | 0.0153 | 3.843757
1.56 | 243.427 | 0.0156 | 3.477529
1.59 | 205.366 | 0.0159 | 2.9338
1.62 | 125.499 | 0.0162 | 1.792843
1.65 | 75.9839 | 0.0165 | 1.085484
1.68 | 57.2144 | 0.0168 | 0.8173486
1.71 | 49.6763 | 0.0171 | 0.7096614
1.74 | 46.796 | 0.0174 | 0.6685143
1.77 | 43.8754 | 0.0177 | 0.6267914
1.8 | 42.2286 | 0.018 | 0.6032657
1.83 | 40.9055 | 0.0183 | 0.5843643
1.86 | 39.4302 | 0.0186 | 0.5632886
1.89 | 38.0418 | 0.0189 | 0.5434543
1.92 | 37.1747 | 0.0192 | 0.5310671
1.95 | 36.4673 | 0.0195 | 0.5209614
1.98 | 36.2062 | 0.0198 | 0.5172314
2.01 | 35.5046 | 0.0201 | 0.5072086
2.04 | 35.1878 | 0.0204 | 0.5026829
2.07 | 35.0035 | 0.0207 | 0.50005
2.1 | 34.8866 | 0.021 | 0.49838
2.13 | 35.1405 | 0.0213 | 0.5020071
2.16 | 35.605 | 0.0216 | 0.5086429
2.19 | 36.0174 | 0.0219 | 0.5145343
2.22 | 31.7003 | 0.0222 | 0.4528614
2.25 | 32.0206 | 0.0225 | 0.4574371
2.28 | 32.2891 | 0.0228 | 0.4612729
2.31 | 32.6628 | 0.0231 | 0.4666114
2.34 | 32.7732 | 0.0234 | 0.4681886
2.37 | 32.605 | 0.0237 | 0.4657857
2.4 | 32.5607 | 0.024 | 0.4651529
2.43 | 32.4599 | 0.0243 | 0.4637129
2.46 | 32.7655 | 0.0246 | 0.4680786
2.49 | 32.7883 | 0.0249 | 0.4684043
2.52 | 32.6644 | 0.0252 | 0.4666343
2.55 | 32.9257 | 0.0255 | 0.4703671
2.58 | 33.1352 | 0.0258 | 0.47336
2.61 | 33.4991 | 0.0261 | 0.4785586
2.64 | 33.367 | 0.0264 | 0.4766714
2.67 | 33.6105 | 0.0267 | 0.48015
2.7 | 33.767 | 0.027 | 0.4823857
2.73 | 33.7539 | 0.0273 | 0.4821986
2.76 | 33.8886 | 0.0276 | 0.4841229
2.79 | 34.0225 | 0.0279 | 0.4860357
2.82 | 33.8431 | 0.0282 | 0.4834729
2.85 | 33.9017 | 0.0285 | 0.48431
2.88 | 33.5787 | 0.0288 | 0.4796957
2.91 | 33.5015 | 0.0291 | 0.4785929
2.94 | 33.2781 | 0.0294 | 0.4754014
2.97 | 32.6173 | 0.0297 | 0.4659614
2.985 | 32.6267 | 0.02985 | 0.4660957
3 | 31.3003 | 0.03 | 0.4471471

## 3_mai5_c2_th1.8_l30
TIME | FX | strain | stress | 3\main=5\cfrp2\thickness=1.8\lap=30\3_mai5_c2_th1.8_l30.csv
0.03 | 66.4655 | 0.0003 | 0.9495071 | 最大応力 | 32.135
0.06 | 132.931 | 0.0006 | 1.899014 | ヤング率 | 3165.025
0.09 | 199.397 | 0.0009 | 2.848529
0.12 | 265.862 | 0.0012 | 3.798029
0.15 | 332.328 | 0.0015 | 4.747543
0.18 | 398.793 | 0.0018 | 5.697043
0.21 | 465.259 | 0.0021 | 6.646557
0.24 | 531.724 | 0.0024 | 7.596057
0.27 | 598.19 | 0.0027 | 8.545571
0.3 | 664.655 | 0.003 | 9.495071
0.33 | 731.121 | 0.0033 | 10.44459
0.36 | 797.586 | 0.0036 | 11.39409
0.39 | 864.052 | 0.0039 | 12.3436
0.42 | 930.517 | 0.0042 | 13.2931
0.45 | 996.983 | 0.0045 | 14.24261
0.48 | 1063.45 | 0.0048 | 15.19214
0.51 | 1129.91 | 0.0051 | 16.14157
0.54 | 1196.38 | 0.0054 | 17.09114
0.57 | 1262.84 | 0.0057 | 18.04057
0.6 | 1329.31 | 0.006 | 18.99014
0.63 | 1395.78 | 0.0063 | 19.93971
0.66 | 1462.24 | 0.0066 | 20.88914
0.69 | 1528.71 | 0.0069 | 21.83871
0.72 | 1595.17 | 0.0072 | 22.78814
0.75 | 1661.64 | 0.0075 | 23.73771
0.78 | 1727.5 | 0.0078 | 24.67857
0.81 | 1791.39 | 0.0081 | 25.59129
0.84 | 1852.55 | 0.0084 | 26.465
0.87 | 1907.43 | 0.0087 | 27.249
0.9 | 1958.2 | 0.009 | 27.97429
0.93 | 2001.86 | 0.0093 | 28.598
0.96 | 2036.67 | 0.0096 | 29.09529
0.99 | 2085.38 | 0.0099 | 29.79114
1.02 | 2135.66 | 0.0102 | 30.50943
1.05 | 2182.74 | 0.0105 | 31.182
1.08 | 2224.09 | 0.0108 | 31.77271
1.11 | 2241.09 | 0.0111 | 32.01557
1.14 | 2239.2 | 0.0114 | 31.98857
1.17 | 2243.87 | 0.0117 | 32.05529
1.2 | 2249.45 | 0.012 | 32.135
1.23 | 2235.72 | 0.0123 | 31.93886
1.26 | 2182.76 | 0.0126 | 31.18229
1.29 | 1662.63 | 0.0129 | 23.75186
1.32 | 1221.06 | 0.0132 | 17.44371
1.35 | 974.806 | 0.0135 | 13.9258
1.38 | 694.046 | 0.0138 | 9.914943
1.41 | 518.017 | 0.0141 | 7.400243
1.44 | 403.813 | 0.0144 | 5.768757
1.47 | 315.705 | 0.0147 | 4.510071
1.5 | 285.196 | 0.015 | 4.074229
1.53 | 279.969 | 0.0153 | 3.999557
1.56 | 273.128 | 0.0156 | 3.901829
1.59 | 228.722 | 0.0159 | 3.267457
1.62 | 137.704 | 0.0162 | 1.9672
1.65 | 110.048 | 0.0165 | 1.572114
1.68 | 90.7079 | 0.0168 | 1.295827
1.71 | 79.7715 | 0.0171 | 1.139593
1.74 | 62.4909 | 0.0174 | 0.8927271
1.77 | 53.6116 | 0.0177 | 0.76588
1.8 | 49.3861 | 0.018 | 0.7055157
1.83 | 48.0297 | 0.0183 | 0.6861386
1.86 | 47.3843 | 0.0186 | 0.6769186
1.89 | 46.541 | 0.0189 | 0.6648714
1.92 | 45.556 | 0.0192 | 0.6508
1.95 | 45.8567 | 0.0195 | 0.6550957
1.98 | 45.3728 | 0.0198 | 0.6481829
2.01 | 45.4618 | 0.0201 | 0.6494543
2.04 | 46.0664 | 0.0204 | 0.6580914
2.07 | 46.4192 | 0.0207 | 0.6631314
2.1 | 46.8876 | 0.021 | 0.6698229
2.13 | 42.1195 | 0.0213 | 0.6017071
2.16 | 36.8709 | 0.0216 | 0.5267271
2.19 | 36.6048 | 0.0219 | 0.5229257
2.22 | 36.7472 | 0.0222 | 0.52496
2.25 | 37.0289 | 0.0225 | 0.5289843
2.28 | 37.2793 | 0.0228 | 0.5325614
2.31 | 37.3516 | 0.0231 | 0.5335943
2.34 | 37.1679 | 0.0234 | 0.53097
2.37 | 36.7408 | 0.0237 | 0.5248686
2.4 | 36.9736 | 0.024 | 0.5281943
2.43 | 36.9763 | 0.0243 | 0.5282329
2.46 | 36.8731 | 0.0246 | 0.5267586
2.49 | 36.8251 | 0.0249 | 0.5260729
2.52 | 36.9122 | 0.0252 | 0.5273171
2.55 | 37.0922 | 0.0255 | 0.5298886
2.58 | 35.2164 | 0.0258 | 0.5030914
2.61 | 34.8674 | 0.0261 | 0.4981057
2.64 | 35.1849 | 0.0264 | 0.5026414
2.67 | 35.5804 | 0.0267 | 0.5082914
2.7 | 35.8638 | 0.027 | 0.51234
2.73 | 35.7298 | 0.0273 | 0.5104257
2.76 | 35.4084 | 0.0276 | 0.5058343
2.79 | 35.324 | 0.0279 | 0.5046286
2.82 | 35.3435 | 0.0282 | 0.5049071
2.85 | 35.2799 | 0.0285 | 0.5039986
2.88 | 35.3688 | 0.0288 | 0.5052686
2.91 | 35.1706 | 0.0291 | 0.5024371
2.94 | 35.3022 | 0.0294 | 0.5043171
2.97 | 34.2502 | 0.0297 | 0.4892886
3 | 33.7552 | 0.03 | 0.4822171

## 3_mai5_kasa_th1.0_l10
TIME | FX | strain | stress | 3\main=5\kasa\thickness=1.0\lap=10\3_mai5_kasa_th1.0_l10.csv
0.03 | 38.4444 | 0.0003 | 0.5492057 | 最大応力 | 25.40757
0.06 | 76.8887 | 0.0006 | 1.09841 | ヤング率 | 1830.684
0.09 | 115.333 | 0.0009 | 1.647614
0.12 | 153.777 | 0.0012 | 2.196814
0.15 | 192.222 | 0.0015 | 2.746029
0.18 | 230.666 | 0.0018 | 3.295229
0.21 | 269.111 | 0.0021 | 3.844443
0.24 | 307.555 | 0.0024 | 4.393643
0.27 | 345.999 | 0.0027 | 4.942843
0.3 | 384.444 | 0.003 | 5.492057
0.33 | 422.888 | 0.0033 | 6.041257
0.36 | 461.332 | 0.0036 | 6.590457
0.39 | 499.712 | 0.0039 | 7.138743
0.42 | 538.073 | 0.0042 | 7.686757
0.45 | 576.306 | 0.0045 | 8.232943
0.48 | 614.464 | 0.0048 | 8.778057
0.51 | 652.361 | 0.0051 | 9.319443
0.54 | 690.108 | 0.0054 | 9.858686
0.57 | 727.622 | 0.0057 | 10.3946
0.6 | 764.636 | 0.006 | 10.92337
0.63 | 800.217 | 0.0063 | 11.43167
0.66 | 836.536 | 0.0066 | 11.95051
0.69 | 872.864 | 0.0069 | 12.46949
0.72 | 908.228 | 0.0072 | 12.97469
0.75 | 943.464 | 0.0075 | 13.47806
0.78 | 978.64 | 0.0078 | 13.98057
0.81 | 1014.2 | 0.0081 | 14.48857
0.84 | 1050.44 | 0.0084 | 15.00629
0.87 | 1086.6 | 0.0087 | 15.52286
0.9 | 1122.46 | 0.009 | 16.03514
0.93 | 1158.38 | 0.0093 | 16.54829
0.96 | 1193.75 | 0.0096 | 17.05357
0.99 | 1229.14 | 0.0099 | 17.55914
1.02 | 1264.78 | 0.0102 | 18.06829
1.05 | 1300.52 | 0.0105 | 18.57886
1.08 | 1336.3 | 0.0108 | 19.09
1.11 | 1371.33 | 0.0111 | 19.59043
1.14 | 1405.67 | 0.0114 | 20.081
1.17 | 1440.39 | 0.0117 | 20.577
1.2 | 1474.72 | 0.012 | 21.06743
1.23 | 1509.78 | 0.0123 | 21.56829
1.26 | 1544.95 | 0.0126 | 22.07071
1.29 | 1579.49 | 0.0129 | 22.56414
1.32 | 1614.33 | 0.0132 | 23.06186
1.35 | 1648.41 | 0.0135 | 23.54871
1.38 | 1681.08 | 0.0138 | 24.01543
1.41 | 1712.88 | 0.0141 | 24.46971
1.44 | 1741.72 | 0.0144 | 24.88171
1.47 | 1763.74 | 0.0147 | 25.19629
1.5 | 1778.53 | 0.015 | 25.40757
1.53 | 1776.73 | 0.0153 | 25.38186
1.56 | 1736.59 | 0.0156 | 24.80843
1.59 | 1371.64 | 0.0159 | 19.59486
1.62 | 1193.68 | 0.0162 | 17.05257
1.65 | 1055.5 | 0.0165 | 15.07857
1.68 | 835.475 | 0.0168 | 11.93536
1.71 | 678.208 | 0.0171 | 9.688686
1.74 | 585.307 | 0.0174 | 8.361529
1.77 | 485.323 | 0.0177 | 6.933186
1.8 | 397.517 | 0.018 | 5.678814
1.83 | 295.349 | 0.0183 | 4.219271
1.86 | 12.5372 | 0.0186 | 0.1791029
1.89 | 3.9921 | 0.0189 | 0.05703
1.92 | 3.62634 | 0.0192 | 0.05180486
1.95 | 3.61003 | 0.0195 | 0.05157186
1.98 | 3.65943 | 0.0198 | 0.05227757
2.01 | 3.69522 | 0.0201 | 0.05278886
2.04 | 3.7277 | 0.0204 | 0.05325286
2.07 | 3.73525 | 0.0207 | 0.05336071
2.1 | 3.78625 | 0.021 | 0.05408929
2.13 | 3.83466 | 0.0213 | 0.05478086
2.16 | 3.88784 | 0.0216 | 0.05554057
2.19 | 3.94101 | 0.0219 | 0.05630014
2.22 | 3.99443 | 0.0222 | 0.05706329
2.25 | 4.0308 | 0.0225 | 0.05758286
2.28 | 4.05588 | 0.0228 | 0.05794114
2.31 | 4.09661 | 0.0231 | 0.058523
2.34 | 4.07663 | 0.0234 | 0.05823757
2.37 | 4.03642 | 0.0237 | 0.05766314
2.4 | 4.05842 | 0.024 | 0.05797743
2.43 | 4.10915 | 0.0243 | 0.05870214
2.46 | 4.15147 | 0.0246 | 0.05930671
2.49 | 4.17539 | 0.0249 | 0.05964843
2.52 | 4.12012 | 0.0252 | 0.05885886
2.55 | 4.16234 | 0.0255 | 0.059462
2.58 | 4.2113 | 0.0258 | 0.06016143
2.61 | 4.25932 | 0.0261 | 0.06084743
2.64 | 4.30654 | 0.0264 | 0.061522
2.67 | 4.35536 | 0.0267 | 0.06221943
2.7 | 4.40285 | 0.027 | 0.06289786
2.73 | 4.44417 | 0.0273 | 0.06348814
2.76 | 4.41553 | 0.0276 | 0.063079
2.79 | 4.43928 | 0.0279 | 0.06341829
2.82 | 4.48701 | 0.0282 | 0.06410014
2.85 | 4.53462 | 0.0285 | 0.06478029
2.88 | 4.54367 | 0.0288 | 0.06490957
2.91 | 4.58491 | 0.0291 | 0.06549871
2.94 | 4.60576 | 0.0294 | 0.06579657
2.97 | 4.65088 | 0.0297 | 0.06644114
3 | 4.3895 | 0.03 | 0.06270714

## 3_mai5_kasa_th1.0_l20
TIME | FX | strain | stress | 3\main=5\kasa\thickness=1.0\lap=20\3_mai5_kasa_th1.0_l20.csv
0.03 | 39.8135 | 0.0003 | 0.5687643 | 最大応力 | 27.511
0.06 | 79.6271 | 0.0006 | 1.13753 | ヤング率 | 1895.882
0.09 | 119.441 | 0.0009 | 1.7063
0.12 | 159.254 | 0.0012 | 2.275057
0.15 | 199.068 | 0.0015 | 2.843829
0.18 | 238.881 | 0.0018 | 3.412586
0.21 | 278.695 | 0.0021 | 3.981357
0.24 | 318.508 | 0.0024 | 4.550114
0.27 | 358.322 | 0.0027 | 5.118886
0.3 | 398.135 | 0.003 | 5.687643
0.33 | 437.949 | 0.0033 | 6.256414
0.36 | 477.762 | 0.0036 | 6.825171
0.39 | 517.543 | 0.0039 | 7.393471
0.42 | 557.314 | 0.0042 | 7.961629
0.45 | 597.057 | 0.0045 | 8.529386
0.48 | 636.589 | 0.0048 | 9.094129
0.51 | 676.06 | 0.0051 | 9.658
0.54 | 715.478 | 0.0054 | 10.22111
0.57 | 754.621 | 0.0057 | 10.7803
0.6 | 793.673 | 0.006 | 11.33819
0.63 | 832.657 | 0.0063 | 11.8951
0.66 | 871.111 | 0.0066 | 12.44444
0.69 | 908.509 | 0.0069 | 12.9787
0.72 | 946.191 | 0.0072 | 13.51701
0.75 | 983.818 | 0.0075 | 14.05454
0.78 | 1020.28 | 0.0078 | 14.57543
0.81 | 1056.44 | 0.0081 | 15.092
0.84 | 1093.8 | 0.0084 | 15.62571
0.87 | 1130.5 | 0.0087 | 16.15
0.9 | 1168.16 | 0.009 | 16.688
0.93 | 1206.15 | 0.0093 | 17.23071
0.96 | 1243.96 | 0.0096 | 17.77086
0.99 | 1281.62 | 0.0099 | 18.30886
1.02 | 1319.4 | 0.0102 | 18.84857
1.05 | 1357.08 | 0.0105 | 19.38686
1.08 | 1394.87 | 0.0108 | 19.92671
1.11 | 1432.53 | 0.0111 | 20.46471
1.14 | 1469.55 | 0.0114 | 20.99357
1.17 | 1506.71 | 0.0117 | 21.52443
1.2 | 1543.95 | 0.012 | 22.05643
1.23 | 1581.56 | 0.0123 | 22.59371
1.26 | 1618.97 | 0.0126 | 23.12814
1.29 | 1656.03 | 0.0129 | 23.65757
1.32 | 1692.28 | 0.0132 | 24.17543
1.35 | 1728.6 | 0.0135 | 24.69429
1.38 | 1764.47 | 0.0138 | 25.20671
1.41 | 1800.05 | 0.0141 | 25.715
1.44 | 1835.41 | 0.0144 | 26.22014
1.47 | 1870.21 | 0.0147 | 26.71729
1.5 | 1901.75 | 0.015 | 27.16786
1.53 | 1925.77 | 0.0153 | 27.511
1.56 | 1921.77 | 0.0156 | 27.45386
1.59 | 1791.33 | 0.0159 | 25.59043
1.62 | 1769.84 | 0.0162 | 25.28343
1.65 | 1775.39 | 0.0165 | 25.36271
1.68 | 1776.75 | 0.0168 | 25.38214
1.71 | 1755.45 | 0.0171 | 25.07786
1.74 | 1704.5 | 0.0174 | 24.35
1.77 | 1642.72 | 0.0177 | 23.46743
1.8 | 1560.86 | 0.018 | 22.298
1.83 | 1454.75 | 0.0183 | 20.78214
1.86 | 1223.24 | 0.0186 | 17.47486
1.89 | 540.448 | 0.0189 | 7.720686
1.92 | 433.764 | 0.0192 | 6.196629
1.95 | 308.118 | 0.0195 | 4.401686
1.98 | 7.73575 | 0.0198 | 0.1105107
2.01 | 4.83347 | 0.0201 | 0.06904957
2.04 | 4.68889 | 0.0204 | 0.06698414
2.07 | 4.73632 | 0.0207 | 0.06766171
2.1 | 4.80483 | 0.021 | 0.06864043
2.13 | 4.87336 | 0.0213 | 0.06961943
2.16 | 4.942 | 0.0216 | 0.0706
2.19 | 4.88127 | 0.0219 | 0.06973243
2.22 | 4.94802 | 0.0222 | 0.070686
2.25 | 5.01038 | 0.0225 | 0.07157686
2.28 | 5.07697 | 0.0228 | 0.07252814
2.31 | 5.14378 | 0.0231 | 0.07348257
2.34 | 5.21058 | 0.0234 | 0.07443686
2.37 | 5.27309 | 0.0237 | 0.07532986
2.4 | 5.33736 | 0.024 | 0.076248
2.43 | 5.40402 | 0.0243 | 0.07720029
2.46 | 5.47073 | 0.0246 | 0.07815329
2.49 | 5.53745 | 0.0249 | 0.07910643
2.52 | 5.60415 | 0.0252 | 0.08005929
2.55 | 5.6704 | 0.0255 | 0.08100571
2.58 | 5.73696 | 0.0258 | 0.08195657
2.61 | 5.80367 | 0.0261 | 0.08290957
2.64 | 5.87038 | 0.0264 | 0.08386257
2.67 | 5.9361 | 0.0267 | 0.08480143
2.7 | 6.00228 | 0.027 | 0.08574686
2.73 | 6.06563 | 0.0273 | 0.08665186
2.76 | 6.13004 | 0.0276 | 0.087572
2.79 | 6.19607 | 0.0279 | 0.08851529
2.82 | 6.26174 | 0.0282 | 0.08945343
2.85 | 6.3282 | 0.0285 | 0.09040286
2.88 | 6.39471 | 0.0288 | 0.091353
2.91 | 6.4613 | 0.0291 | 0.09230429
2.94 | 6.52781 | 0.0294 | 0.09325443
2.97 | 6.58971 | 0.0297 | 0.09413871
3 | 6.64176 | 0.03 | 0.09488229

## 3_mai5_kasa_th1.0_l30
TIME | FX | strain | stress | 3\main=5\kasa\thickness=1.0\lap=30\3_mai5_kasa_th1.0_l30.csv
0.03 | 41.1588 | 0.0003 | 0.5879829 | 最大応力 | 25.774
0.06 | 82.3176 | 0.0006 | 1.175966 | ヤング率 | 1959.943
0.09 | 123.476 | 0.0009 | 1.763943
0.12 | 164.635 | 0.0012 | 2.351929
0.15 | 205.794 | 0.0015 | 2.939914
0.18 | 246.953 | 0.0018 | 3.5279
0.21 | 288.112 | 0.0021 | 4.115886
0.24 | 329.27 | 0.0024 | 4.703857
0.27 | 370.429 | 0.0027 | 5.291843
0.3 | 411.588 | 0.003 | 5.879829
0.33 | 452.747 | 0.0033 | 6.467814
0.36 | 493.845 | 0.0036 | 7.054929
0.39 | 534.952 | 0.0039 | 7.642171
0.42 | 576.027 | 0.0042 | 8.228957
0.45 | 617.084 | 0.0045 | 8.815486
0.48 | 658.146 | 0.0048 | 9.402086
0.51 | 699.135 | 0.0051 | 9.987643
0.54 | 739.796 | 0.0054 | 10.56851
0.57 | 780.396 | 0.0057 | 11.14851
0.6 | 820.859 | 0.006 | 11.72656
0.63 | 861.458 | 0.0063 | 12.30654
0.66 | 901.895 | 0.0066 | 12.88421
0.69 | 942.027 | 0.0069 | 13.45753
0.72 | 980.693 | 0.0072 | 14.0099
0.75 | 1020.08 | 0.0075 | 14.57257
0.78 | 1059.25 | 0.0078 | 15.13214
0.81 | 1098.45 | 0.0081 | 15.69214
0.84 | 1137.06 | 0.0084 | 16.24371
0.87 | 1173.88 | 0.0087 | 16.76971
0.9 | 1211.91 | 0.009 | 17.313
0.93 | 1250.81 | 0.0093 | 17.86871
0.96 | 1290.04 | 0.0096 | 18.42914
0.99 | 1329.41 | 0.0099 | 18.99157
1.02 | 1367.96 | 0.0102 | 19.54229
1.05 | 1406.62 | 0.0105 | 20.09457
1.08 | 1445.23 | 0.0108 | 20.64614
1.11 | 1483.48 | 0.0111 | 21.19257
1.14 | 1521.59 | 0.0114 | 21.737
1.17 | 1559.35 | 0.0117 | 22.27643
1.2 | 1597.54 | 0.012 | 22.822
1.23 | 1636.19 | 0.0123 | 23.37414
1.26 | 1675.09 | 0.0126 | 23.92986
1.29 | 1713.12 | 0.0129 | 24.47314
1.32 | 1749.5 | 0.0132 | 24.99286
1.35 | 1782.08 | 0.0135 | 25.45829
1.38 | 1804.18 | 0.0138 | 25.774
1.41 | 1762.66 | 0.0141 | 25.18086
1.44 | 1677.81 | 0.0144 | 23.96871
1.47 | 1676.84 | 0.0147 | 23.95486
1.5 | 1692.39 | 0.015 | 24.177
1.53 | 1697.92 | 0.0153 | 24.256
1.56 | 1685.31 | 0.0156 | 24.07586
1.59 | 1639.56 | 0.0159 | 23.42229
1.62 | 1581.55 | 0.0162 | 22.59357
1.65 | 1498.24 | 0.0165 | 21.40343
1.68 | 1391.84 | 0.0168 | 19.88343
1.71 | 1166.85 | 0.0171 | 16.66929
1.74 | 486.841 | 0.0174 | 6.954871
1.77 | 356.249 | 0.0177 | 5.089271
1.8 | 170.543 | 0.018 | 2.436329
1.83 | 9.37582 | 0.0183 | 0.1339403
1.86 | 6.33238 | 0.0186 | 0.09046257
1.89 | 6.33977 | 0.0189 | 0.09056814
1.92 | 6.42246 | 0.0192 | 0.09174943
1.95 | 6.50366 | 0.0195 | 0.09290943
1.98 | 6.57312 | 0.0198 | 0.09390171
2.01 | 6.67087 | 0.0201 | 0.09529814
2.04 | 6.77041 | 0.0204 | 0.09672014
2.07 | 6.84206 | 0.0207 | 0.09774371
2.1 | 6.75174 | 0.021 | 0.09645343
2.13 | 6.8425 | 0.0213 | 0.09775
2.16 | 6.93574 | 0.0216 | 0.099082
2.19 | 7.00284 | 0.0219 | 0.1000406
2.22 | 7.03316 | 0.0222 | 0.1004737
2.25 | 7.07163 | 0.0225 | 0.1010233
2.28 | 7.15207 | 0.0228 | 0.1021724
2.31 | 7.24574 | 0.0231 | 0.1035106
2.34 | 7.03078 | 0.0234 | 0.1004397
2.37 | 7.06971 | 0.0237 | 0.1009959
2.4 | 7.15773 | 0.024 | 0.1022533
2.43 | 7.24644 | 0.0243 | 0.1035206
2.46 | 7.29418 | 0.0246 | 0.1042026
2.49 | 7.33576 | 0.0249 | 0.1047966
2.52 | 7.36787 | 0.0252 | 0.1052553
2.55 | 7.44898 | 0.0255 | 0.106414
2.58 | 7.50485 | 0.0258 | 0.1072121
2.61 | 7.58883 | 0.0261 | 0.1084119
2.64 | 7.67605 | 0.0264 | 0.1096579
2.67 | 7.75447 | 0.0267 | 0.1107781
2.7 | 7.8416 | 0.027 | 0.1120229
2.73 | 7.92755 | 0.0273 | 0.1132507
2.76 | 7.98414 | 0.0276 | 0.1140591
2.79 | 8.07088 | 0.0279 | 0.1152983
2.82 | 8.15538 | 0.0282 | 0.1165054
2.85 | 8.23419 | 0.0285 | 0.1176313
2.88 | 8.30231 | 0.0288 | 0.1186044
2.91 | 8.38617 | 0.0291 | 0.1198024
2.94 | 8.37031 | 0.0294 | 0.1195759
2.97 | 8.28942 | 0.0297 | 0.1184203
3 | 8.34721 | 0.03 | 0.1192459

## 3_mai5_kasa_th1.8_l10
TIME | FX | strain | stress | 3\main=5\kasa\thickness=1.8\lap=10\3_mai5_kasa_th1.8_l10.csv
0.03 | 58.675 | 0.0003 | 0.8382143 | 最大応力 | 25.06714
0.06 | 117.35 | 0.0006 | 1.676429 | ヤング率 | 2794.048
0.09 | 176.025 | 0.0009 | 2.514643
0.12 | 234.7 | 0.0012 | 3.352857
0.15 | 293.375 | 0.0015 | 4.191071
0.18 | 352.05 | 0.0018 | 5.029286
0.21 | 410.725 | 0.0021 | 5.8675
0.24 | 469.4 | 0.0024 | 6.705714
0.27 | 528.075 | 0.0027 | 7.543929
0.3 | 586.75 | 0.003 | 8.382143
0.33 | 645.424 | 0.0033 | 9.220343
0.36 | 704.099 | 0.0036 | 10.05856
0.39 | 762.774 | 0.0039 | 10.89677
0.42 | 821.449 | 0.0042 | 11.73499
0.45 | 880.066 | 0.0045 | 12.57237
0.48 | 938.681 | 0.0048 | 13.40973
0.51 | 997.095 | 0.0051 | 14.24421
0.54 | 1054.74 | 0.0054 | 15.06771
0.57 | 1110.76 | 0.0057 | 15.868
0.6 | 1165.1 | 0.006 | 16.64429
0.63 | 1215.5 | 0.0063 | 17.36429
0.66 | 1257.27 | 0.0066 | 17.961
0.69 | 1288.32 | 0.0069 | 18.40457
0.72 | 1323.28 | 0.0072 | 18.904
0.75 | 1366.55 | 0.0075 | 19.52214
0.78 | 1414.8 | 0.0078 | 20.21143
0.81 | 1465.31 | 0.0081 | 20.933
0.84 | 1516.33 | 0.0084 | 21.66186
0.87 | 1567.37 | 0.0087 | 22.391
0.9 | 1616.65 | 0.009 | 23.095
0.93 | 1660.24 | 0.0093 | 23.71771
0.96 | 1693.03 | 0.0096 | 24.18614
0.99 | 1719.69 | 0.0099 | 24.567
1.02 | 1739.36 | 0.0102 | 24.848
1.05 | 1747.87 | 0.0105 | 24.96957
1.08 | 1754.7 | 0.0108 | 25.06714
1.11 | 1748.86 | 0.0111 | 24.98371
1.14 | 1721.97 | 0.0114 | 24.59957
1.17 | 1564.03 | 0.0117 | 22.34329
1.2 | 1393.18 | 0.012 | 19.90257
1.23 | 1040.79 | 0.0123 | 14.86843
1.26 | 691.509 | 0.0126 | 9.8787
1.29 | 164.84 | 0.0129 | 2.354857
1.32 | 33.4454 | 0.0132 | 0.4777914
1.35 | 26.0182 | 0.0135 | 0.3716886
1.38 | 18.8995 | 0.0138 | 0.2699929
1.41 | 18.5033 | 0.0141 | 0.2643329
1.44 | 18.6534 | 0.0144 | 0.2664771
1.47 | 18.5938 | 0.0147 | 0.2656257
1.5 | 18.4329 | 0.015 | 0.2633271
1.53 | 18.2073 | 0.0153 | 0.2601043
1.56 | 18.203 | 0.0156 | 0.2600429
1.59 | 18.0604 | 0.0159 | 0.2580057
1.62 | 18.2587 | 0.0162 | 0.2608386
1.65 | 18.4788 | 0.0165 | 0.2639829
1.68 | 18.51 | 0.0168 | 0.2644286
1.71 | 18.7753 | 0.0171 | 0.2682186
1.74 | 18.842 | 0.0174 | 0.2691714
1.77 | 19.141 | 0.0177 | 0.2734429
1.8 | 19.039 | 0.018 | 0.2719857
1.83 | 19.0897 | 0.0183 | 0.27271
1.86 | 19.2287 | 0.0186 | 0.2746957
1.89 | 19.1232 | 0.0189 | 0.2731886
1.92 | 19.1788 | 0.0192 | 0.2739829
1.95 | 19.0859 | 0.0195 | 0.2726557
1.98 | 19.351 | 0.0198 | 0.2764429
2.01 | 19.5308 | 0.0201 | 0.2790114
2.04 | 19.5975 | 0.0204 | 0.2799643
2.07 | 19.5046 | 0.0207 | 0.2786371
2.1 | 19.7321 | 0.021 | 0.2818871
2.13 | 19.6822 | 0.0213 | 0.2811743
2.16 | 19.8837 | 0.0216 | 0.2840529
2.19 | 20.0553 | 0.0219 | 0.2865043
2.22 | 20.1224 | 0.0222 | 0.2874629
2.25 | 20.3861 | 0.0225 | 0.29123
2.28 | 20.3288 | 0.0228 | 0.2904114
2.31 | 19.9459 | 0.0231 | 0.2849414
2.34 | 19.7205 | 0.0234 | 0.2817214
2.37 | 19.5942 | 0.0237 | 0.2799171
2.4 | 19.2295 | 0.024 | 0.2747071
2.43 | 19.1469 | 0.0243 | 0.2735271
2.46 | 19.2304 | 0.0246 | 0.27472
2.49 | 18.7462 | 0.0249 | 0.2678029
2.52 | 17.3906 | 0.0252 | 0.2484371
2.55 | 15.8864 | 0.0255 | 0.2269486
2.58 | 14.9251 | 0.0258 | 0.2132157
2.61 | 14.7231 | 0.0261 | 0.21033
2.64 | 14.6018 | 0.0264 | 0.2085971
2.67 | 14.167 | 0.0267 | 0.2023857
2.7 | 13.8972 | 0.027 | 0.1985314
2.73 | 13.4959 | 0.0273 | 0.1927986
2.76 | 13.0768 | 0.0276 | 0.1868114
2.79 | 13.0618 | 0.0279 | 0.1865971
2.82 | 13.1897 | 0.0282 | 0.1884243
2.85 | 13.3259 | 0.0285 | 0.19037
2.88 | 13.435 | 0.0288 | 0.1919286
2.91 | 13.5402 | 0.0291 | 0.1934314
2.94 | 13.2523 | 0.0294 | 0.1893186
2.97 | 13.2958 | 0.0297 | 0.18994
3 | 13.3315 | 0.03 | 0.19045

## 3_mai5_kasa_th1.8_l20
TIME | FX | strain | stress | 3\main=5\kasa\thickness=1.8\lap=20\3_mai5_kasa_th1.8_l20.csv
0.03 | 63.2681 | 0.0003 | 0.90383 | 最大応力 | 31.27457
0.06 | 126.536 | 0.0006 | 1.807657 | ヤング率 | 3012.769
0.09 | 189.804 | 0.0009 | 2.711486
0.12 | 253.072 | 0.0012 | 3.615314
0.15 | 316.34 | 0.0015 | 4.519143
0.18 | 379.608 | 0.0018 | 5.422971
0.21 | 442.877 | 0.0021 | 6.326814
0.24 | 506.145 | 0.0024 | 7.230643
0.27 | 569.413 | 0.0027 | 8.134471
0.3 | 632.681 | 0.003 | 9.0383
0.33 | 695.949 | 0.0033 | 9.942129
0.36 | 759.217 | 0.0036 | 10.84596
0.39 | 822.485 | 0.0039 | 11.74979
0.42 | 885.753 | 0.0042 | 12.65361
0.45 | 949.021 | 0.0045 | 13.55744
0.48 | 1012.18 | 0.0048 | 14.45971
0.51 | 1075.22 | 0.0051 | 15.36029
0.54 | 1138 | 0.0054 | 16.25714
0.57 | 1200.21 | 0.0057 | 17.14586
0.6 | 1261.93 | 0.006 | 18.02757
0.63 | 1321.9 | 0.0063 | 18.88429
0.66 | 1379.25 | 0.0066 | 19.70357
0.69 | 1432.13 | 0.0069 | 20.459
0.72 | 1481.37 | 0.0072 | 21.16243
0.75 | 1525.61 | 0.0075 | 21.79443
0.78 | 1574.68 | 0.0078 | 22.49543
0.81 | 1621.21 | 0.0081 | 23.16014
0.84 | 1674.45 | 0.0084 | 23.92071
0.87 | 1730.3 | 0.0087 | 24.71857
0.9 | 1786.21 | 0.009 | 25.51729
0.93 | 1842.33 | 0.0093 | 26.319
0.96 | 1897.33 | 0.0096 | 27.10471
0.99 | 1951.51 | 0.0099 | 27.87871
1.02 | 2005.24 | 0.0102 | 28.64629
1.05 | 2052.58 | 0.0105 | 29.32257
1.08 | 2095.71 | 0.0108 | 29.93871
1.11 | 2131.57 | 0.0111 | 30.451
1.14 | 2155.25 | 0.0114 | 30.78929
1.17 | 2163.9 | 0.0117 | 30.91286
1.2 | 2174.48 | 0.012 | 31.064
1.23 | 2182.72 | 0.0123 | 31.18171
1.26 | 2188.89 | 0.0126 | 31.26986
1.29 | 2189.22 | 0.0129 | 31.27457
1.32 | 2169.05 | 0.0132 | 30.98643
1.35 | 1941.55 | 0.0135 | 27.73643
1.38 | 1595.96 | 0.0138 | 22.79943
1.41 | 1184.61 | 0.0141 | 16.923
1.44 | 964.875 | 0.0144 | 13.78393
1.47 | 784.368 | 0.0147 | 11.20526
1.5 | 569.109 | 0.015 | 8.130129
1.53 | 485.461 | 0.0153 | 6.935157
1.56 | 357.495 | 0.0156 | 5.107071
1.59 | 222.081 | 0.0159 | 3.172586
1.62 | 137.373 | 0.0162 | 1.962471
1.65 | 120.315 | 0.0165 | 1.718786
1.68 | 108.744 | 0.0168 | 1.553486
1.71 | 102.572 | 0.0171 | 1.465314
1.74 | 99.1789 | 0.0174 | 1.416841
1.77 | 94.9416 | 0.0177 | 1.356309
1.8 | 92.69 | 0.018 | 1.324143
1.83 | 89.9081 | 0.0183 | 1.284401
1.86 | 86.4712 | 0.0186 | 1.235303
1.89 | 83.9673 | 0.0189 | 1.199533
1.92 | 80.986 | 0.0192 | 1.156943
1.95 | 77.7466 | 0.0195 | 1.110666
1.98 | 71.1288 | 0.0198 | 1.016126
2.01 | 21.9434 | 0.0201 | 0.3134771
2.04 | 7.71816 | 0.0204 | 0.1102594
2.07 | 6.56003 | 0.0207 | 0.09371471
2.1 | 6.41885 | 0.021 | 0.09169786
2.13 | 6.43201 | 0.0213 | 0.09188586
2.16 | 6.40392 | 0.0216 | 0.09148457
2.19 | 6.18853 | 0.0219 | 0.08840757
2.22 | 6.26554 | 0.0222 | 0.08950771
2.25 | 6.34954 | 0.0225 | 0.09070771
2.28 | 6.43418 | 0.0228 | 0.09191686
2.31 | 6.51884 | 0.0231 | 0.09312629
2.34 | 6.6035 | 0.0234 | 0.09433571
2.37 | 6.5754 | 0.0237 | 0.09393429
2.4 | 6.57556 | 0.024 | 0.09393657
2.43 | 6.65728 | 0.0243 | 0.095104
2.46 | 6.73947 | 0.0246 | 0.09627814
2.49 | 6.68559 | 0.0249 | 0.09550843
2.52 | 6.74102 | 0.0252 | 0.09630029
2.55 | 6.82126 | 0.0255 | 0.09744657
2.58 | 6.90086 | 0.0258 | 0.09858371
2.61 | 6.98093 | 0.0261 | 0.09972757
2.64 | 7.06083 | 0.0264 | 0.100869
2.67 | 7.13974 | 0.0267 | 0.1019963
2.7 | 7.21555 | 0.027 | 0.1030793
2.73 | 7.29563 | 0.0273 | 0.1042233
2.76 | 7.37569 | 0.0276 | 0.105367
2.79 | 7.4156 | 0.0279 | 0.1059371
2.82 | 7.49338 | 0.0282 | 0.1070483
2.85 | 7.57309 | 0.0285 | 0.108187
2.88 | 7.55317 | 0.0288 | 0.1079024
2.91 | 7.6314 | 0.0291 | 0.10902
2.94 | 7.64357 | 0.0294 | 0.1091939
2.97 | 7.60962 | 0.0297 | 0.1087089
2.985 | 7.6061 | 0.02985 | 0.1086586
3 | 7.5396 | 0.03 | 0.1077086

## 3_mai5_kasa_th1.8_l30
TIME | FX | strain | stress | 3\main=5\kasa\thickness=1.8\lap=30\3_mai5_kasa_th1.8_l30.csv
0.03 | 67.4973 | 0.0003 | 0.9642471 | 最大応力 | 33.72357
0.06 | 134.995 | 0.0006 | 1.9285 | ヤング率 | 3214.153
0.09 | 202.492 | 0.0009 | 2.892743
0.12 | 269.989 | 0.0012 | 3.856986
0.15 | 337.486 | 0.0015 | 4.821229
0.18 | 404.984 | 0.0018 | 5.785486
0.21 | 472.481 | 0.0021 | 6.749729
0.24 | 539.978 | 0.0024 | 7.713971
0.27 | 607.475 | 0.0027 | 8.678214
0.3 | 674.973 | 0.003 | 9.642471
0.33 | 742.47 | 0.0033 | 10.60671
0.36 | 809.967 | 0.0036 | 11.57096
0.39 | 877.397 | 0.0039 | 12.53424
0.42 | 944.821 | 0.0042 | 13.49744
0.45 | 1012.24 | 0.0045 | 14.46057
0.48 | 1079.72 | 0.0048 | 15.42457
0.51 | 1147.1 | 0.0051 | 16.38714
0.54 | 1214.46 | 0.0054 | 17.34943
0.57 | 1281.62 | 0.0057 | 18.30886
0.6 | 1348.34 | 0.006 | 19.262
0.63 | 1413.56 | 0.0063 | 20.19371
0.66 | 1476.64 | 0.0066 | 21.09486
0.69 | 1537.02 | 0.0069 | 21.95743
0.72 | 1594.76 | 0.0072 | 22.78229
0.75 | 1644.56 | 0.0075 | 23.49371
0.78 | 1695.26 | 0.0078 | 24.218
0.81 | 1744.26 | 0.0081 | 24.918
0.84 | 1798.22 | 0.0084 | 25.68886
0.87 | 1856.89 | 0.0087 | 26.527
0.9 | 1917.34 | 0.009 | 27.39057
0.93 | 1976.82 | 0.0093 | 28.24029
0.96 | 2035.86 | 0.0096 | 29.08371
0.99 | 2094.15 | 0.0099 | 29.91643
1.02 | 2149.1 | 0.0102 | 30.70143
1.05 | 2197.57 | 0.0105 | 31.39386
1.08 | 2233.26 | 0.0108 | 31.90371
1.11 | 2267.54 | 0.0111 | 32.39343
1.14 | 2285.77 | 0.0114 | 32.65386
1.17 | 2317.62 | 0.0117 | 33.10886
1.2 | 2334.42 | 0.012 | 33.34886
1.23 | 2346.07 | 0.0123 | 33.51529
1.26 | 2356.67 | 0.0126 | 33.66671
1.29 | 2360.65 | 0.0129 | 33.72357
1.32 | 2326.91 | 0.0132 | 33.24157
1.35 | 1931.35 | 0.0135 | 27.59071
1.38 | 1471.43 | 0.0138 | 21.02043
1.41 | 1121.16 | 0.0141 | 16.01657
1.44 | 840.783 | 0.0144 | 12.01119
1.47 | 603.759 | 0.0147 | 8.625129
1.5 | 517.72 | 0.015 | 7.396
1.53 | 413.772 | 0.0153 | 5.911029
1.56 | 232.966 | 0.0156 | 3.328086
1.59 | 162.577 | 0.0159 | 2.322529
1.62 | 128.652 | 0.0162 | 1.837886
1.65 | 113.629 | 0.0165 | 1.623271
1.68 | 103.679 | 0.0168 | 1.481129
1.71 | 97.7941 | 0.0171 | 1.397059
1.74 | 94.4969 | 0.0174 | 1.349956
1.77 | 91.0298 | 0.0177 | 1.300426
1.8 | 87.713 | 0.018 | 1.253043
1.83 | 85.1205 | 0.0183 | 1.216007
1.86 | 80.559 | 0.0186 | 1.150843
1.89 | 76.6669 | 0.0189 | 1.095241
1.92 | 68.5745 | 0.0192 | 0.9796357
1.95 | 17.0241 | 0.0195 | 0.2432014
1.98 | 7.93218 | 0.0198 | 0.1133169
2.01 | 7.40259 | 0.0201 | 0.1057513
2.04 | 7.25065 | 0.0204 | 0.1035807
2.07 | 7.10017 | 0.0207 | 0.101431
2.1 | 7.14945 | 0.021 | 0.102135
2.13 | 7.22473 | 0.0213 | 0.1032104
2.16 | 6.46914 | 0.0216 | 0.09241629
2.19 | 6.55445 | 0.0219 | 0.093635
2.22 | 6.64312 | 0.0222 | 0.09490171
2.25 | 6.73129 | 0.0225 | 0.09616129
2.28 | 6.81912 | 0.0228 | 0.097416
2.31 | 6.90786 | 0.0231 | 0.09868371
2.34 | 6.99757 | 0.0234 | 0.09996529
2.37 | 7.08177 | 0.0237 | 0.1011681
2.4 | 7.17066 | 0.024 | 0.102438
2.43 | 7.22953 | 0.0243 | 0.103279
2.46 | 7.31349 | 0.0246 | 0.1044784
2.49 | 7.38108 | 0.0249 | 0.105444
2.52 | 7.46348 | 0.0252 | 0.1066211
2.55 | 7.55193 | 0.0255 | 0.1078847
2.58 | 7.64078 | 0.0258 | 0.109154
2.61 | 7.72963 | 0.0261 | 0.1104233
2.64 | 7.81847 | 0.0264 | 0.1116924
2.67 | 7.68559 | 0.0267 | 0.1097941
2.7 | 7.61127 | 0.027 | 0.1087324
2.73 | 7.28657 | 0.0273 | 0.1040939
2.76 | 7.3248 | 0.0276 | 0.10464
2.79 | 7.35694 | 0.0279 | 0.1050991
2.82 | 7.42422 | 0.0282 | 0.1060603
2.85 | 7.5032 | 0.0285 | 0.1071886
2.88 | 7.58218 | 0.0288 | 0.1083169
2.91 | 7.55629 | 0.0291 | 0.107947
2.94 | 7.53604 | 0.0294 | 0.1076577
2.97 | 7.53146 | 0.0297 | 0.1075923
3 | 7.44714 | 0.03 | 0.1063877

## 3_mai_sin_epo
TIME | FX | strain | stress | 3\main=5\single\epoxy\3_mai_sin_epo.csv
0.06 | 37.3384 | 0.0006 | 0.5334057 | 最大応力 | 45.99543
0.12 | 74.6768 | 0.0012 | 1.066811 | ヤング率 | 889.0099
0.18 | 112.015 | 0.0018 | 1.600214
0.24 | 149.354 | 0.0024 | 2.133629
0.3 | 186.692 | 0.003 | 2.667029
0.36 | 224.03 | 0.0036 | 3.200429
0.42 | 261.369 | 0.0042 | 3.733843
0.48 | 298.707 | 0.0048 | 4.267243
0.54 | 336.046 | 0.0054 | 4.800657
0.6 | 373.384 | 0.006 | 5.334057
0.66 | 410.722 | 0.0066 | 5.867457
0.72 | 448.061 | 0.0072 | 6.400871
0.78 | 485.399 | 0.0078 | 6.934271
0.84 | 522.738 | 0.0084 | 7.467686
0.9 | 560.076 | 0.009 | 8.001086
0.96 | 597.414 | 0.0096 | 8.534486
1.02 | 634.753 | 0.0102 | 9.0679
1.08 | 672.091 | 0.0108 | 9.6013
1.14 | 709.43 | 0.0114 | 10.13471
1.2 | 746.768 | 0.012 | 10.66811
1.26 | 784.106 | 0.0126 | 11.20151
1.32 | 821.445 | 0.0132 | 11.73493
1.38 | 858.783 | 0.0138 | 12.26833
1.44 | 896.122 | 0.0144 | 12.80174
1.5 | 933.46 | 0.015 | 13.33514
1.56 | 970.798 | 0.0156 | 13.86854
1.62 | 1008.14 | 0.0162 | 14.402
1.68 | 1045.48 | 0.0168 | 14.93543
1.74 | 1082.81 | 0.0174 | 15.46871
1.8 | 1120.15 | 0.018 | 16.00214
1.86 | 1157.49 | 0.0186 | 16.53557
1.92 | 1194.83 | 0.0192 | 17.069
1.98 | 1232.17 | 0.0198 | 17.60243
2.04 | 1269.51 | 0.0204 | 18.13586
2.1 | 1306.84 | 0.021 | 18.66914
2.16 | 1344.18 | 0.0216 | 19.20257
2.22 | 1381.52 | 0.0222 | 19.736
2.28 | 1418.86 | 0.0228 | 20.26943
2.34 | 1456.2 | 0.0234 | 20.80286
2.4 | 1493.54 | 0.024 | 21.33629
2.46 | 1530.87 | 0.0246 | 21.86957
2.52 | 1568.21 | 0.0252 | 22.403
2.58 | 1605.55 | 0.0258 | 22.93643
2.64 | 1642.89 | 0.0264 | 23.46986
2.7 | 1680.23 | 0.027 | 24.00329
2.76 | 1717.57 | 0.0276 | 24.53671
2.82 | 1754.9 | 0.0282 | 25.07
2.88 | 1792.24 | 0.0288 | 25.60343
2.94 | 1829.58 | 0.0294 | 26.13686
3 | 1866.92 | 0.03 | 26.67029
3.06 | 1904.26 | 0.0306 | 27.20371
3.12 | 1941.6 | 0.0312 | 27.73714
3.18 | 1978.94 | 0.0318 | 28.27057
3.24 | 2016.27 | 0.0324 | 28.80386
3.3 | 2053.61 | 0.033 | 29.33729
3.36 | 2090.95 | 0.0336 | 29.87071
3.42 | 2128.29 | 0.0342 | 30.40414
3.48 | 2165.63 | 0.0348 | 30.93757
3.54 | 2202.97 | 0.0354 | 31.471
3.6 | 2240.3 | 0.036 | 32.00429
3.66 | 2277.64 | 0.0366 | 32.53771
3.72 | 2314.98 | 0.0372 | 33.07114
3.78 | 2352.32 | 0.0378 | 33.60457
3.84 | 2389.66 | 0.0384 | 34.138
3.9 | 2427 | 0.039 | 34.67143
3.96 | 2464.33 | 0.0396 | 35.20471
4.02 | 2501.67 | 0.0402 | 35.73814
4.08 | 2539.01 | 0.0408 | 36.27157
4.14 | 2576.35 | 0.0414 | 36.805
4.2 | 2613.69 | 0.042 | 37.33843
4.26 | 2651.03 | 0.0426 | 37.87186
4.32 | 2688.37 | 0.0432 | 38.40529
4.38 | 2725.7 | 0.0438 | 38.93857
4.44 | 2763.04 | 0.0444 | 39.472
4.5 | 2800.38 | 0.045 | 40.00543
4.56 | 2837.72 | 0.0456 | 40.53886
4.62 | 2875.06 | 0.0462 | 41.07229
4.68 | 2912.4 | 0.0468 | 41.60571
4.74 | 2949.73 | 0.0474 | 42.139
4.8 | 2987.07 | 0.048 | 42.67243
4.86 | 3024.41 | 0.0486 | 43.20586
4.92 | 3061.75 | 0.0492 | 43.73929
4.98 | 3099.09 | 0.0498 | 44.27271
5.04 | 3136.43 | 0.0504 | 44.80614
5.1 | 3173.76 | 0.051 | 45.33943
5.16 | 3206.53 | 0.0516 | 45.80757
5.22 | 3219.68 | 0.0522 | 45.99543
5.28 | 2802.09 | 0.0528 | 40.02986
5.34 | 13.8279 | 0.0534 | 0.1975414
5.4 | 8.72794 | 0.054 | 0.1246849
5.46 | 8.1447 | 0.0546 | 0.1163529
5.52 | 8.12226 | 0.0552 | 0.1160323
5.58 | 8.20953 | 0.0558 | 0.117279
5.64 | 7.45848 | 0.0564 | 0.1065497
5.7 | 7.07628 | 0.057 | 0.1010897
5.76 | 7.13214 | 0.0576 | 0.1018877
5.82 | 7.20643 | 0.0582 | 0.102949
5.88 | 7.28073 | 0.0588 | 0.1040104
5.94 | 7.35502 | 0.0594 | 0.1050717
6 | 7.42931 | 0.06 | 0.106133

## 3_mai_sin_pla
TIME | FX | strain | stress | 3\main=5\single\pla\3_mai_sin_pla.csv
0.06 | 58.463 | 0.0006 | 0.8351857 | 最大応力 | 47.04957
0.12 | 116.926 | 0.0012 | 1.670371 | ヤング率 | 1391.976
0.18 | 175.389 | 0.0018 | 2.505557
0.24 | 233.852 | 0.0024 | 3.340743
0.3 | 292.315 | 0.003 | 4.175929
0.36 | 350.778 | 0.0036 | 5.011114
0.42 | 409.241 | 0.0042 | 5.8463
0.48 | 467.704 | 0.0048 | 6.681486
0.54 | 526.167 | 0.0054 | 7.516671
0.6 | 584.63 | 0.006 | 8.351857
0.66 | 643.093 | 0.0066 | 9.187043
0.72 | 701.556 | 0.0072 | 10.02223
0.78 | 760.019 | 0.0078 | 10.85741
0.84 | 818.482 | 0.0084 | 11.6926
0.9 | 876.945 | 0.009 | 12.52779
0.96 | 935.408 | 0.0096 | 13.36297
1.02 | 993.871 | 0.0102 | 14.19816
1.08 | 1052.33 | 0.0108 | 15.03329
1.14 | 1110.8 | 0.0114 | 15.86857
1.2 | 1169.26 | 0.012 | 16.70371
1.26 | 1227.72 | 0.0126 | 17.53886
1.32 | 1286.19 | 0.0132 | 18.37414
1.38 | 1344.65 | 0.0138 | 19.20929
1.44 | 1403.11 | 0.0144 | 20.04443
1.5 | 1461.58 | 0.015 | 20.87971
1.56 | 1520.04 | 0.0156 | 21.71486
1.62 | 1578.5 | 0.0162 | 22.55
1.68 | 1636.96 | 0.0168 | 23.38514
1.74 | 1695.43 | 0.0174 | 24.22043
1.8 | 1753.89 | 0.018 | 25.05557
1.86 | 1812.35 | 0.0186 | 25.89071
1.92 | 1870.82 | 0.0192 | 26.726
1.98 | 1929.28 | 0.0198 | 27.56114
2.04 | 1987.74 | 0.0204 | 28.39629
2.1 | 2046.21 | 0.021 | 29.23157
2.16 | 2104.67 | 0.0216 | 30.06671
2.22 | 2163.13 | 0.0222 | 30.90186
2.28 | 2221.59 | 0.0228 | 31.737
2.34 | 2280.06 | 0.0234 | 32.57229
2.4 | 2338.52 | 0.024 | 33.40743
2.46 | 2396.98 | 0.0246 | 34.24257
2.52 | 2455.45 | 0.0252 | 35.07786
2.58 | 2513.91 | 0.0258 | 35.913
2.64 | 2572.37 | 0.0264 | 36.74814
2.7 | 2630.84 | 0.027 | 37.58343
2.76 | 2689.3 | 0.0276 | 38.41857
2.82 | 2747.76 | 0.0282 | 39.25371
2.88 | 2806.22 | 0.0288 | 40.08886
2.94 | 2864.69 | 0.0294 | 40.92414
3 | 2923.15 | 0.03 | 41.75929
3.06 | 2981.61 | 0.0306 | 42.59443
3.12 | 3040.08 | 0.0312 | 43.42971
3.18 | 3098.54 | 0.0318 | 44.26486
3.24 | 3157 | 0.0324 | 45.1
3.3 | 3215.47 | 0.033 | 45.93529
3.36 | 3269.13 | 0.0336 | 46.70186
3.42 | 3293.47 | 0.0342 | 47.04957
3.48 | 0.642681 | 0.0348 | 0.009181157
3.54 | 0.602715 | 0.0354 | 0.008610214
3.6 | 0.608928 | 0.036 | 0.008698971
3.66 | 0.616157 | 0.0366 | 0.008802243
3.72 | 0.626258 | 0.0372 | 0.008946543
3.78 | 0.619069 | 0.0378 | 0.008843843
3.84 | 0.628895 | 0.0384 | 0.008984214
3.9 | 0.638722 | 0.039 | 0.0091246
3.96 | 0.647501 | 0.0396 | 0.009250014
4.02 | 0.64777 | 0.0402 | 0.009253857
4.08 | 0.657438 | 0.0408 | 0.009391971
4.14 | 0.666914 | 0.0414 | 0.009527343
4.2 | 0.67658 | 0.042 | 0.009665429
4.26 | 0.686245 | 0.0426 | 0.0098035
4.32 | 0.695911 | 0.0432 | 0.009941586
4.38 | 0.705545 | 0.0438 | 0.01007921
4.44 | 0.71521 | 0.0444 | 0.01021729
4.5 | 0.724603 | 0.045 | 0.01035147
4.56 | 0.734265 | 0.0456 | 0.0104895
4.62 | 0.742222 | 0.0462 | 0.01060317
4.68 | 0.751861 | 0.0468 | 0.01074087
4.74 | 0.761045 | 0.0474 | 0.01087207
4.8 | 0.770679 | 0.048 | 0.0110097
4.86 | 0.779445 | 0.0486 | 0.01113493
4.92 | 0.788655 | 0.0492 | 0.0112665
4.98 | 0.798272 | 0.0498 | 0.01140389
5.04 | 0.80789 | 0.0504 | 0.01154129
5.1 | 0.816731 | 0.051 | 0.01166759
5.16 | 0.825028 | 0.0516 | 0.01178611
5.22 | 0.834622 | 0.0522 | 0.01192317
5.28 | 0.844215 | 0.0528 | 0.01206021
5.34 | 0.851601 | 0.0534 | 0.01216573
5.4 | 0.854082 | 0.054 | 0.01220117
5.46 | 0.863572 | 0.0546 | 0.01233674
5.52 | 0.873061 | 0.0552 | 0.0124723
5.58 | 0.882551 | 0.0558 | 0.01260787
5.64 | 0.892041 | 0.0564 | 0.01274344
5.7 | 0.901531 | 0.057 | 0.01287901
5.76 | 0.896626 | 0.0576 | 0.01280894
5.82 | 0.811531 | 0.0582 | 0.0115933
5.88 | 0.816754 | 0.0588 | 0.01166791
5.94 | 0.825088 | 0.0594 | 0.01178697
6 | 0.833422 | 0.06 | 0.01190603