## まとめ
sheet_name | tensile_strength | young's_modulus
4_c21.2_th1.0_l10 | 23.75871 | 1782.067
4_c21.2_th1.0_l20 | 28.13886 | 1855.166
4_c21.2_th1.0_l30 | 29.19371 | 1921.79
4_c21.2_th1.8_l10 | 24.46986 | 2736.629
4_c21.2_th1.8_l20 | 30.08271 | 2967.548
4_c21.2_th1.8_l30 | 33.22229 | 3171.552

## 4_c21.2_th1.0_l10
TIME | FX | strain | stress | 4\cfrp2=1.2\thickness=1.0\lap=10\4_c21.2_th1.0_l10.csv
0.03 | 37.4234 | 0.0003 | 0.53462 | 最大応力 | 23.75871
0.06 | 74.8468 | 0.0006 | 1.06924 | ヤング率 | 1782.067
0.09 | 112.27 | 0.0009 | 1.603857
0.12 | 149.694 | 0.0012 | 2.138486
0.15 | 187.117 | 0.0015 | 2.6731
0.18 | 224.54 | 0.0018 | 3.207714
0.21 | 261.964 | 0.0021 | 3.742343
0.24 | 299.387 | 0.0024 | 4.276957
0.27 | 336.811 | 0.0027 | 4.811586
0.3 | 374.234 | 0.003 | 5.3462
0.33 | 411.657 | 0.0033 | 5.880814
0.36 | 449.036 | 0.0036 | 6.4148
0.39 | 486.455 | 0.0039 | 6.949357
0.42 | 523.875 | 0.0042 | 7.483929
0.45 | 561.258 | 0.0045 | 8.017971
0.48 | 598.58 | 0.0048 | 8.551143
0.51 | 635.787 | 0.0051 | 9.082671
0.54 | 672.979 | 0.0054 | 9.613986
0.57 | 709.833 | 0.0057 | 10.14047
0.6 | 746.569 | 0.006 | 10.66527
0.63 | 782.533 | 0.0063 | 11.17904
0.66 | 817.394 | 0.0066 | 11.67706
0.69 | 851.209 | 0.0069 | 12.16013
0.72 | 883.297 | 0.0072 | 12.61853
0.75 | 917.339 | 0.0075 | 13.10484
0.78 | 951.703 | 0.0078 | 13.59576
0.81 | 986.445 | 0.0081 | 14.09207
0.84 | 1020.8 | 0.0084 | 14.58286
0.87 | 1054.74 | 0.0087 | 15.06771
0.9 | 1088.61 | 0.009 | 15.55157
0.93 | 1122.73 | 0.0093 | 16.039
0.96 | 1156.98 | 0.0096 | 16.52829
0.99 | 1191.16 | 0.0099 | 17.01657
1.02 | 1224.97 | 0.0102 | 17.49957
1.05 | 1259.26 | 0.0105 | 17.98943
1.08 | 1293.16 | 0.0108 | 18.47371
1.11 | 1327.55 | 0.0111 | 18.965
1.14 | 1362.23 | 0.0114 | 19.46043
1.17 | 1396.8 | 0.0117 | 19.95429
1.2 | 1430.7 | 0.012 | 20.43857
1.23 | 1463.79 | 0.0123 | 20.91129
1.26 | 1497.04 | 0.0126 | 21.38629
1.29 | 1529.54 | 0.0129 | 21.85057
1.32 | 1561.63 | 0.0132 | 22.309
1.35 | 1592.11 | 0.0135 | 22.74443
1.38 | 1618.75 | 0.0138 | 23.125
1.41 | 1642.62 | 0.0141 | 23.466
1.44 | 1656.34 | 0.0144 | 23.662
1.47 | 1663.11 | 0.0147 | 23.75871
1.5 | 1661.45 | 0.015 | 23.735
1.53 | 1653.84 | 0.0153 | 23.62629
1.56 | 1640.36 | 0.0156 | 23.43371
1.59 | 1560.51 | 0.0159 | 22.293
1.62 | 1459.38 | 0.0162 | 20.84829
1.65 | 1330.41 | 0.0165 | 19.00586
1.68 | 852.154 | 0.0168 | 12.17363
1.71 | 262.994 | 0.0171 | 3.757057
1.74 | 64.472 | 0.0174 | 0.9210286
1.77 | 25.686 | 0.0177 | 0.3669429
1.8 | 20.9858 | 0.018 | 0.2997971
1.83 | 20.3092 | 0.0183 | 0.2901314
1.86 | 19.9352 | 0.0186 | 0.2847886
1.89 | 19.1848 | 0.0189 | 0.2740686
1.92 | 18.884 | 0.0192 | 0.2697714
1.95 | 18.0848 | 0.0195 | 0.2583543
1.98 | 17.6075 | 0.0198 | 0.2515357
2.01 | 16.9556 | 0.0201 | 0.2422229
2.04 | 16.9159 | 0.0204 | 0.2416557
2.07 | 16.983 | 0.0207 | 0.2426143
2.1 | 16.9131 | 0.021 | 0.2416157
2.13 | 17.1368 | 0.0213 | 0.2448114
2.16 | 17.368 | 0.0216 | 0.2481143
2.19 | 17.3664 | 0.0219 | 0.2480914
2.22 | 17.593 | 0.0222 | 0.2513286
2.25 | 17.7682 | 0.0225 | 0.2538314
2.28 | 17.7012 | 0.0228 | 0.2528743
2.31 | 15.9623 | 0.0231 | 0.2280329
2.34 | 15.6646 | 0.0234 | 0.22378
2.37 | 15.3584 | 0.0237 | 0.2194057
2.4 | 14.6585 | 0.024 | 0.2094071
2.43 | 14.37 | 0.0243 | 0.2052857
2.46 | 13.9327 | 0.0246 | 0.1990386
2.49 | 13.553 | 0.0249 | 0.1936143
2.52 | 13.6967 | 0.0252 | 0.1956671
2.55 | 13.6378 | 0.0255 | 0.1948257
2.58 | 13.5392 | 0.0258 | 0.1934171
2.61 | 13.5493 | 0.0261 | 0.1935614
2.64 | 13.5566 | 0.0264 | 0.1936657
2.67 | 13.6683 | 0.0267 | 0.1952614
2.7 | 13.2584 | 0.027 | 0.1894057
2.73 | 13.4048 | 0.0273 | 0.1914971
2.76 | 13.5438 | 0.0276 | 0.1934829
2.79 | 13.6338 | 0.0279 | 0.1947686
2.82 | 13.4676 | 0.0282 | 0.1923943
2.85 | 13.232 | 0.0285 | 0.1890286
2.88 | 13.2016 | 0.0288 | 0.1885943
2.91 | 12.9131 | 0.0291 | 0.1844729
2.94 | 12.0728 | 0.0294 | 0.1724686
2.97 | 11.9811 | 0.0297 | 0.1711586
3 | 11.822 | 0.03 | 0.1688857

## 4_c21.2_th1.0_l20
TIME | FX | strain | stress | 4\cfrp2=1.2\thickness=1.0\lap=20\4_c21.2_th1.0_l20.csv
0.03 | 38.9585 | 0.0003 | 0.55655 | 最大応力 | 28.13886
0.06 | 77.917 | 0.0006 | 1.1131 | ヤング率 | 1855.166
0.09 | 116.875 | 0.0009 | 1.669643
0.12 | 155.834 | 0.0012 | 2.2262
0.15 | 194.792 | 0.0015 | 2.782743
0.18 | 233.751 | 0.0018 | 3.3393
0.21 | 272.709 | 0.0021 | 3.895843
0.24 | 311.668 | 0.0024 | 4.4524
0.27 | 350.626 | 0.0027 | 5.008943
0.3 | 389.585 | 0.003 | 5.5655
0.33 | 428.543 | 0.0033 | 6.122043
0.36 | 467.502 | 0.0036 | 6.6786
0.39 | 506.46 | 0.0039 | 7.235143
0.42 | 545.419 | 0.0042 | 7.7917
0.45 | 584.377 | 0.0045 | 8.348243
0.48 | 623.336 | 0.0048 | 8.9048
0.51 | 662.257 | 0.0051 | 9.460814
0.54 | 701.173 | 0.0054 | 10.01676
0.57 | 740.127 | 0.0057 | 10.57324
0.6 | 779.082 | 0.006 | 11.12974
0.63 | 818.036 | 0.0063 | 11.68623
0.66 | 856.956 | 0.0066 | 12.24223
0.69 | 895.707 | 0.0069 | 12.79581
0.72 | 934.172 | 0.0072 | 13.34531
0.75 | 972.091 | 0.0075 | 13.88701
0.78 | 1009.21 | 0.0078 | 14.41729
0.81 | 1044.64 | 0.0081 | 14.92343
0.84 | 1077.02 | 0.0084 | 15.386
0.87 | 1111.29 | 0.0087 | 15.87557
0.9 | 1146.91 | 0.009 | 16.38443
0.93 | 1182.9 | 0.0093 | 16.89857
0.96 | 1218.9 | 0.0096 | 17.41286
0.99 | 1255.25 | 0.0099 | 17.93214
1.02 | 1291.54 | 0.0102 | 18.45057
1.05 | 1328.3 | 0.0105 | 18.97571
1.08 | 1364.99 | 0.0108 | 19.49986
1.11 | 1402.04 | 0.0111 | 20.02914
1.14 | 1438.42 | 0.0114 | 20.54886
1.17 | 1474.97 | 0.0117 | 21.071
1.2 | 1512.07 | 0.012 | 21.601
1.23 | 1549.12 | 0.0123 | 22.13029
1.26 | 1585.87 | 0.0126 | 22.65529
1.29 | 1622.35 | 0.0129 | 23.17643
1.32 | 1658.18 | 0.0132 | 23.68829
1.35 | 1694.22 | 0.0135 | 24.20314
1.38 | 1729.69 | 0.0138 | 24.70986
1.41 | 1764.61 | 0.0141 | 25.20871
1.44 | 1799.42 | 0.0144 | 25.706
1.47 | 1833.08 | 0.0147 | 26.18686
1.5 | 1865.93 | 0.015 | 26.65614
1.53 | 1898.37 | 0.0153 | 27.11957
1.56 | 1927.1 | 0.0156 | 27.53
1.59 | 1946.76 | 0.0159 | 27.81086
1.62 | 1962.25 | 0.0162 | 28.03214
1.65 | 1967.69 | 0.0165 | 28.10986
1.68 | 1969.72 | 0.0168 | 28.13886
1.71 | 1960.46 | 0.0171 | 28.00657
1.74 | 1921.69 | 0.0174 | 27.45271
1.77 | 1768.64 | 0.0177 | 25.26629
1.8 | 1318.87 | 0.018 | 18.841
1.83 | 799.369 | 0.0183 | 11.41956
1.86 | 178.886 | 0.0186 | 2.555514
1.89 | 105.325 | 0.0189 | 1.504643
1.92 | 69.9204 | 0.0192 | 0.9988629
1.95 | 54.0624 | 0.0195 | 0.77232
1.98 | 47.2043 | 0.0198 | 0.6743471
2.01 | 42.7336 | 0.0201 | 0.61048
2.04 | 39.1995 | 0.0204 | 0.5599929
2.07 | 36.6304 | 0.0207 | 0.5232914
2.1 | 34.1589 | 0.021 | 0.4879843
2.13 | 31.4526 | 0.0213 | 0.4493229
2.16 | 29.716 | 0.0216 | 0.4245143
2.19 | 28.0342 | 0.0219 | 0.4004886
2.22 | 26.6924 | 0.0222 | 0.38132
2.25 | 25.8326 | 0.0225 | 0.3690371
2.28 | 24.8386 | 0.0228 | 0.3548371
2.31 | 24.5465 | 0.0231 | 0.3506643
2.34 | 24.1067 | 0.0234 | 0.3443814
2.37 | 23.8511 | 0.0237 | 0.34073
2.4 | 23.5885 | 0.024 | 0.3369786
2.43 | 23.0494 | 0.0243 | 0.3292771
2.46 | 22.762 | 0.0246 | 0.3251714
2.49 | 22.3509 | 0.0249 | 0.3192986
2.52 | 22.0184 | 0.0252 | 0.3145486
2.55 | 21.6914 | 0.0255 | 0.3098771
2.58 | 21.6085 | 0.0258 | 0.3086929
2.61 | 21.2344 | 0.0261 | 0.3033486
2.64 | 20.9967 | 0.0264 | 0.2999529
2.67 | 19.8512 | 0.0267 | 0.2835886
2.7 | 18.6836 | 0.027 | 0.2669086
2.73 | 17.5458 | 0.0273 | 0.2506543
2.76 | 17.2885 | 0.0276 | 0.2469786
2.79 | 16.7011 | 0.0279 | 0.2385871
2.82 | 16.0498 | 0.0282 | 0.2292829
2.85 | 14.8566 | 0.0285 | 0.2122371
2.88 | 13.9631 | 0.0288 | 0.1994729
2.91 | 13.604 | 0.0291 | 0.1943429
2.94 | 13.1196 | 0.0294 | 0.1874229
2.97 | 12.5143 | 0.0297 | 0.1787757
2.985 | 12.4811 | 0.02985 | 0.1783014
2.9925 | 12.1693 | 0.029925 | 0.1738471
3 | 11.3795 | 0.03 | 0.1625643

## 4_c21.2_th1.0_l30
TIME | FX | strain | stress | 4\cfrp2=1.2\thickness=1.0\lap=30\4_c21.2_th1.0_l30.csv
0.03 | 40.3576 | 0.0003 | 0.5765371 | 最大応力 | 29.19371
0.06 | 80.7151 | 0.0006 | 1.153073 | ヤング率 | 1921.79
0.09 | 121.073 | 0.0009 | 1.729614
0.12 | 161.43 | 0.0012 | 2.306143
0.15 | 201.788 | 0.0015 | 2.882686
0.18 | 242.145 | 0.0018 | 3.459214
0.21 | 282.503 | 0.0021 | 4.035757
0.24 | 322.861 | 0.0024 | 4.6123
0.27 | 363.218 | 0.0027 | 5.188829
0.3 | 403.576 | 0.003 | 5.765371
0.33 | 443.933 | 0.0033 | 6.3419
0.36 | 484.291 | 0.0036 | 6.918443
0.39 | 524.648 | 0.0039 | 7.494971
0.42 | 565.006 | 0.0042 | 8.071514
0.45 | 605.364 | 0.0045 | 8.648057
0.48 | 645.721 | 0.0048 | 9.224586
0.51 | 686.079 | 0.0051 | 9.801129
0.54 | 726.436 | 0.0054 | 10.37766
0.57 | 766.794 | 0.0057 | 10.9542
0.6 | 807.073 | 0.006 | 11.52961
0.63 | 847.338 | 0.0063 | 12.10483
0.66 | 887.595 | 0.0066 | 12.67993
0.69 | 927.928 | 0.0069 | 13.25611
0.72 | 968.189 | 0.0072 | 13.83127
0.75 | 1008.23 | 0.0075 | 14.40329
0.78 | 1047.83 | 0.0078 | 14.969
0.81 | 1086.91 | 0.0081 | 15.52729
0.84 | 1123.68 | 0.0084 | 16.05257
0.87 | 1156.18 | 0.0087 | 16.51686
0.9 | 1192.3 | 0.009 | 17.03286
0.93 | 1229.44 | 0.0093 | 17.56343
0.96 | 1267.78 | 0.0096 | 18.11114
0.99 | 1305.62 | 0.0099 | 18.65171
1.02 | 1343.65 | 0.0102 | 19.195
1.05 | 1381.37 | 0.0105 | 19.73386
1.08 | 1418.58 | 0.0108 | 20.26543
1.11 | 1456.15 | 0.0111 | 20.80214
1.14 | 1494.21 | 0.0114 | 21.34586
1.17 | 1531.57 | 0.0117 | 21.87957
1.2 | 1569.1 | 0.012 | 22.41571
1.23 | 1606.94 | 0.0123 | 22.95629
1.26 | 1644.72 | 0.0126 | 23.496
1.29 | 1682.58 | 0.0129 | 24.03686
1.32 | 1720.78 | 0.0132 | 24.58257
1.35 | 1758.85 | 0.0135 | 25.12643
1.38 | 1796.36 | 0.0138 | 25.66229
1.41 | 1833.38 | 0.0141 | 26.19114
1.44 | 1870.18 | 0.0144 | 26.71686
1.47 | 1906.3 | 0.0147 | 27.23286
1.5 | 1940.58 | 0.015 | 27.72257
1.53 | 1972.23 | 0.0153 | 28.17471
1.56 | 1999.61 | 0.0156 | 28.56586
1.59 | 2024.15 | 0.0159 | 28.91643
1.62 | 2036.33 | 0.0162 | 29.09043
1.65 | 2043.56 | 0.0165 | 29.19371
1.68 | 2038.65 | 0.0168 | 29.12357
1.71 | 2007.49 | 0.0171 | 28.67843
1.74 | 1728.84 | 0.0174 | 24.69771
1.77 | 1430.18 | 0.0177 | 20.43114
1.8 | 963.503 | 0.018 | 13.76433
1.83 | 500.029 | 0.0183 | 7.143271
1.86 | 355.228 | 0.0186 | 5.074686
1.89 | 125.649 | 0.0189 | 1.794986
1.92 | 75.0943 | 0.0192 | 1.072776
1.95 | 58.5032 | 0.0195 | 0.83576
1.98 | 50.7076 | 0.0198 | 0.7243943
2.01 | 45.2935 | 0.0201 | 0.64705
2.04 | 42.6346 | 0.0204 | 0.6090657
2.07 | 39.6994 | 0.0207 | 0.5671343
2.1 | 38.2536 | 0.021 | 0.54648
2.13 | 35.3031 | 0.0213 | 0.50433
2.16 | 32.8149 | 0.0216 | 0.4687843
2.19 | 30.6281 | 0.0219 | 0.4375443
2.22 | 29.7904 | 0.0222 | 0.4255771
2.25 | 28.9331 | 0.0225 | 0.41333
2.28 | 28.1712 | 0.0228 | 0.4024457
2.31 | 26.6691 | 0.0231 | 0.3809871
2.34 | 26.3427 | 0.0234 | 0.3763243
2.37 | 25.5411 | 0.0237 | 0.3648729
2.4 | 24.9768 | 0.024 | 0.3568114
2.43 | 25.0303 | 0.0243 | 0.3575757
2.46 | 24.5969 | 0.0246 | 0.3513843
2.49 | 24.3787 | 0.0249 | 0.3482671
2.52 | 24.269 | 0.0252 | 0.3467
2.55 | 24.0307 | 0.0255 | 0.3432957
2.58 | 22.7415 | 0.0258 | 0.3248786
2.61 | 22.4522 | 0.0261 | 0.3207457
2.64 | 21.8136 | 0.0264 | 0.3116229
2.67 | 21.0078 | 0.0267 | 0.3001114
2.7 | 20.5278 | 0.027 | 0.2932543
2.73 | 20.3718 | 0.0273 | 0.2910257
2.76 | 20.1817 | 0.0276 | 0.28831
2.79 | 19.8758 | 0.0279 | 0.28394
2.82 | 18.755 | 0.0282 | 0.2679286
2.85 | 17.4527 | 0.0285 | 0.2493243
2.88 | 16.6736 | 0.0288 | 0.2381943
2.91 | 16.3184 | 0.0291 | 0.23312
2.94 | 16.1973 | 0.0294 | 0.23139
2.97 | 15.69 | 0.0297 | 0.2241429
2.985 | 15.6258 | 0.02985 | 0.2232257
2.9925 | 15.5466 | 0.029925 | 0.2220943
3 | 14.8155 | 0.03 | 0.21165

## 4_c21.2_th1.8_l10
TIME | FX | strain | stress | 4\cfrp2=1.2\thickness=1.8\lap=10\4_c21.2_th1.8_l10.csv
0.03 | 57.4693 | 0.0003 | 0.82099 | 最大応力 | 24.46986
0.06 | 114.939 | 0.0006 | 1.641986 | ヤング率 | 2736.629
0.09 | 172.408 | 0.0009 | 2.462971
0.12 | 229.877 | 0.0012 | 3.283957
0.15 | 287.346 | 0.0015 | 4.104943
0.18 | 344.816 | 0.0018 | 4.925943
0.21 | 402.285 | 0.0021 | 5.746929
0.24 | 459.754 | 0.0024 | 6.567914
0.27 | 517.223 | 0.0027 | 7.3889
0.3 | 574.693 | 0.003 | 8.2099
0.33 | 632.162 | 0.0033 | 9.030886
0.36 | 689.631 | 0.0036 | 9.851871
0.39 | 747.1 | 0.0039 | 10.67286
0.42 | 804.57 | 0.0042 | 11.49386
0.45 | 862.039 | 0.0045 | 12.31484
0.48 | 919.508 | 0.0048 | 13.13583
0.51 | 976.278 | 0.0051 | 13.94683
0.54 | 1032.34 | 0.0054 | 14.74771
0.57 | 1087.62 | 0.0057 | 15.53743
0.6 | 1141.32 | 0.006 | 16.30457
0.63 | 1191.12 | 0.0063 | 17.016
0.66 | 1234.13 | 0.0066 | 17.63043
0.69 | 1270.7 | 0.0069 | 18.15286
0.72 | 1306.94 | 0.0072 | 18.67057
0.75 | 1345.02 | 0.0075 | 19.21457
0.78 | 1390.12 | 0.0078 | 19.85886
0.81 | 1438.82 | 0.0081 | 20.55457
0.84 | 1487.73 | 0.0084 | 21.25329
0.87 | 1536.09 | 0.0087 | 21.94414
0.9 | 1583.04 | 0.009 | 22.61486
0.93 | 1626.15 | 0.0093 | 23.23071
0.96 | 1664.41 | 0.0096 | 23.77729
0.99 | 1693.17 | 0.0099 | 24.18814
1.02 | 1707.68 | 0.0102 | 24.39543
1.05 | 1712.89 | 0.0105 | 24.46986
1.08 | 1708.5 | 0.0108 | 24.40714
1.11 | 1700.74 | 0.0111 | 24.29629
1.14 | 1654.73 | 0.0114 | 23.639
1.17 | 1488.68 | 0.0117 | 21.26686
1.2 | 1341.92 | 0.012 | 19.17029
1.23 | 984.643 | 0.0123 | 14.06633
1.26 | 673.986 | 0.0126 | 9.628371
1.29 | 127.966 | 0.0129 | 1.828086
1.32 | 26.5003 | 0.0132 | 0.3785757
1.35 | 22.9265 | 0.0135 | 0.3275214
1.38 | 21.6773 | 0.0138 | 0.3096757
1.41 | 20.303 | 0.0141 | 0.2900429
1.44 | 18.2527 | 0.0144 | 0.2607529
1.47 | 16.7229 | 0.0147 | 0.2388986
1.5 | 15.6571 | 0.015 | 0.2236729
1.53 | 13.3979 | 0.0153 | 0.1913986
1.56 | 12.8335 | 0.0156 | 0.1833357
1.59 | 12.6864 | 0.0159 | 0.1812343
1.62 | 12.6383 | 0.0162 | 0.1805471
1.65 | 12.8266 | 0.0165 | 0.1832371
1.68 | 13.0594 | 0.0168 | 0.1865629
1.71 | 13.2382 | 0.0171 | 0.1891171
1.74 | 13.2789 | 0.0174 | 0.1896986
1.77 | 13.111 | 0.0177 | 0.1873
1.8 | 12.6548 | 0.018 | 0.1807829
1.83 | 12.4937 | 0.0183 | 0.1784814
1.86 | 12.5576 | 0.0186 | 0.1793943
1.89 | 12.4324 | 0.0189 | 0.1776057
1.92 | 12.5427 | 0.0192 | 0.1791814
1.95 | 12.1886 | 0.0195 | 0.1741229
1.98 | 12.3523 | 0.0198 | 0.1764614
2.01 | 12.53 | 0.0201 | 0.179
2.04 | 12.7075 | 0.0204 | 0.1815357
2.07 | 12.5987 | 0.0207 | 0.1799814
2.1 | 12.6952 | 0.021 | 0.18136
2.13 | 11.9849 | 0.0213 | 0.1712129
2.16 | 11.6105 | 0.0216 | 0.1658643
2.19 | 11.5574 | 0.0219 | 0.1651057
2.22 | 10.4417 | 0.0222 | 0.1491671
2.25 | 10.4032 | 0.0225 | 0.1486171
2.28 | 10.0389 | 0.0228 | 0.1434129
2.31 | 9.72824 | 0.0231 | 0.1389749
2.34 | 9.74575 | 0.0234 | 0.139225
2.37 | 9.86866 | 0.0237 | 0.1409809
2.4 | 9.80175 | 0.024 | 0.140025
2.43 | 9.83144 | 0.0243 | 0.1404491
2.46 | 9.76441 | 0.0246 | 0.1394916
2.49 | 9.74323 | 0.0249 | 0.139189
2.52 | 9.86062 | 0.0252 | 0.140866
2.55 | 9.92667 | 0.0255 | 0.1418096
2.58 | 10.042 | 0.0258 | 0.1434571
2.61 | 10.0266 | 0.0261 | 0.1432371
2.64 | 9.51529 | 0.0264 | 0.1359327
2.67 | 9.62079 | 0.0267 | 0.1374399
2.7 | 9.623 | 0.027 | 0.1374714
2.73 | 9.72992 | 0.0273 | 0.1389989
2.76 | 9.83504 | 0.0276 | 0.1405006
2.79 | 9.93895 | 0.0279 | 0.141985
2.82 | 10.0414 | 0.0282 | 0.1434486
2.85 | 10.1394 | 0.0285 | 0.1448486
2.88 | 10.147 | 0.0288 | 0.1449571
2.91 | 10.0398 | 0.0291 | 0.1434257
2.94 | 9.93402 | 0.0294 | 0.1419146
2.97 | 9.46195 | 0.0297 | 0.1351707
3 | 8.80238 | 0.03 | 0.1257483

## 4_c21.2_th1.8_l20
TIME | FX | strain | stress | 4\cfrp2=1.2\thickness=1.8\lap=20\4_c21.2_th1.8_l20.csv
0.03 | 62.3185 | 0.0003 | 0.8902643 | 最大応力 | 30.08271
0.06 | 124.637 | 0.0006 | 1.780529 | ヤング率 | 2967.548
0.09 | 186.956 | 0.0009 | 2.6708
0.12 | 249.274 | 0.0012 | 3.561057
0.15 | 311.593 | 0.0015 | 4.451329
0.18 | 373.911 | 0.0018 | 5.341586
0.21 | 436.23 | 0.0021 | 6.231857
0.24 | 498.548 | 0.0024 | 7.122114
0.27 | 560.867 | 0.0027 | 8.012386
0.3 | 623.185 | 0.003 | 8.902643
0.33 | 685.504 | 0.0033 | 9.792914
0.36 | 747.822 | 0.0036 | 10.68317
0.39 | 810.141 | 0.0039 | 11.57344
0.42 | 872.459 | 0.0042 | 12.4637
0.45 | 934.778 | 0.0045 | 13.35397
0.48 | 997.096 | 0.0048 | 14.24423
0.51 | 1059.41 | 0.0051 | 15.13443
0.54 | 1121.5 | 0.0054 | 16.02143
0.57 | 1183.62 | 0.0057 | 16.90886
0.6 | 1245.38 | 0.006 | 17.79114
0.63 | 1306.97 | 0.0063 | 18.671
0.66 | 1367.87 | 0.0066 | 19.541
0.69 | 1426.83 | 0.0069 | 20.38329
0.72 | 1482.18 | 0.0072 | 21.174
0.75 | 1531.47 | 0.0075 | 21.87814
0.78 | 1567.79 | 0.0078 | 22.397
0.81 | 1605.2 | 0.0081 | 22.93143
0.84 | 1655.51 | 0.0084 | 23.65014
0.87 | 1709.36 | 0.0087 | 24.41943
0.9 | 1764.38 | 0.009 | 25.20543
0.93 | 1818.41 | 0.0093 | 25.97729
0.96 | 1870.18 | 0.0096 | 26.71686
0.99 | 1921.24 | 0.0099 | 27.44629
1.02 | 1968.95 | 0.0102 | 28.12786
1.05 | 2012.13 | 0.0105 | 28.74471
1.08 | 2044.46 | 0.0108 | 29.20657
1.11 | 2066.16 | 0.0111 | 29.51657
1.14 | 2078.06 | 0.0114 | 29.68657
1.17 | 2088.4 | 0.0117 | 29.83429
1.2 | 2092.74 | 0.012 | 29.89629
1.23 | 2098.53 | 0.0123 | 29.979
1.26 | 2105.79 | 0.0126 | 30.08271
1.29 | 2098.79 | 0.0129 | 29.98271
1.32 | 2017.46 | 0.0132 | 28.82086
1.35 | 1414.65 | 0.0135 | 20.20929
1.38 | 1159.24 | 0.0138 | 16.56057
1.41 | 952.169 | 0.0141 | 13.60241
1.44 | 719.342 | 0.0144 | 10.27631
1.47 | 610.191 | 0.0147 | 8.717014
1.5 | 528.249 | 0.015 | 7.546414
1.53 | 396.465 | 0.0153 | 5.663786
1.56 | 272.027 | 0.0156 | 3.8861
1.59 | 224.208 | 0.0159 | 3.202971
1.62 | 142.155 | 0.0162 | 2.030786
1.65 | 104.966 | 0.0165 | 1.499514
1.68 | 79.2364 | 0.0168 | 1.131949
1.71 | 63.956 | 0.0171 | 0.9136571
1.74 | 51.1432 | 0.0174 | 0.7306171
1.77 | 41.4514 | 0.0177 | 0.5921629
1.8 | 33.0476 | 0.018 | 0.4721086
1.83 | 28.1605 | 0.0183 | 0.4022929
1.86 | 25.7391 | 0.0186 | 0.3677014
1.89 | 24.039 | 0.0189 | 0.3434143
1.92 | 22.3426 | 0.0192 | 0.31918
1.95 | 21.2097 | 0.0195 | 0.3029957
1.98 | 21.0525 | 0.0198 | 0.30075
2.01 | 20.633 | 0.0201 | 0.2947571
2.04 | 20.4067 | 0.0204 | 0.2915243
2.07 | 20.0477 | 0.0207 | 0.2863957
2.1 | 19.5178 | 0.021 | 0.2788257
2.13 | 18.372 | 0.0213 | 0.2624571
2.16 | 17.5025 | 0.0216 | 0.2500357
2.19 | 16.9948 | 0.0219 | 0.2427829
2.22 | 16.9524 | 0.0222 | 0.2421771
2.25 | 16.8932 | 0.0225 | 0.2413314
2.28 | 16.8852 | 0.0228 | 0.2412171
2.31 | 16.7954 | 0.0231 | 0.2399343
2.34 | 16.4217 | 0.0234 | 0.2345957
2.37 | 16.357 | 0.0237 | 0.2336714
2.4 | 16.0501 | 0.024 | 0.2292871
2.43 | 15.8834 | 0.0243 | 0.2269057
2.46 | 15.6972 | 0.0246 | 0.2242457
2.49 | 15.5052 | 0.0249 | 0.2215029
2.52 | 15.679 | 0.0252 | 0.2239857
2.55 | 15.865 | 0.0255 | 0.2266429
2.58 | 15.9335 | 0.0258 | 0.2276214
2.61 | 15.5626 | 0.0261 | 0.2223229
2.64 | 15.6202 | 0.0264 | 0.2231457
2.67 | 15.703 | 0.0267 | 0.2243286
2.7 | 15.7625 | 0.027 | 0.2251786
2.73 | 15.5017 | 0.0273 | 0.2214529
2.76 | 15.3505 | 0.0276 | 0.2192929
2.79 | 14.5305 | 0.0279 | 0.2075786
2.82 | 13.5422 | 0.0282 | 0.19346
2.85 | 13.0762 | 0.0285 | 0.1868029
2.88 | 12.5076 | 0.0288 | 0.17868
2.91 | 12.2864 | 0.0291 | 0.17552
2.94 | 12.0124 | 0.0294 | 0.1716057
2.97 | 11.6593 | 0.0297 | 0.1665614
2.985 | 11.6361 | 0.02985 | 0.16623
2.9925 | 11.5829 | 0.029925 | 0.16547
2.9955 | 11.5247 | 0.029955 | 0.1646386
2.9977 | 11.3155 | 0.029977 | 0.16165
3 | 11.2248 | 0.03 | 0.1603543

## 4_c21.2_th1.8_l30
TIME | FX | strain | stress | 4\cfrp2=1.2\thickness=1.8\lap=30\4_c21.2_th1.8_l30.csv
0.03 | 66.6026 | 0.0003 | 0.9514657 | 最大応力 | 33.22229
0.06 | 133.205 | 0.0006 | 1.902929 | ヤング率 | 3171.552
0.09 | 199.808 | 0.0009 | 2.8544
0.12 | 266.41 | 0.0012 | 3.805857
0.15 | 333.013 | 0.0015 | 4.757329
0.18 | 399.615 | 0.0018 | 5.708786
0.21 | 466.218 | 0.0021 | 6.660257
0.24 | 532.821 | 0.0024 | 7.611729
0.27 | 599.423 | 0.0027 | 8.563186
0.3 | 666.026 | 0.003 | 9.514657
0.33 | 732.628 | 0.0033 | 10.46611
0.36 | 799.231 | 0.0036 | 11.41759
0.39 | 865.834 | 0.0039 | 12.36906
0.42 | 932.436 | 0.0042 | 13.32051
0.45 | 999.039 | 0.0045 | 14.27199
0.48 | 1065.64 | 0.0048 | 15.22343
0.51 | 1132.24 | 0.0051 | 16.17486
0.54 | 1198.67 | 0.0054 | 17.12386
0.57 | 1265.19 | 0.0057 | 18.07414
0.6 | 1331.78 | 0.006 | 19.02543
0.63 | 1398.01 | 0.0063 | 19.97157
0.66 | 1463.52 | 0.0066 | 20.90743
0.69 | 1527.87 | 0.0069 | 21.82671
0.72 | 1588.91 | 0.0072 | 22.69871
0.75 | 1646.78 | 0.0075 | 23.52543
0.78 | 1696.81 | 0.0078 | 24.24014
0.81 | 1739.07 | 0.0081 | 24.84386
0.84 | 1787.38 | 0.0084 | 25.534
0.87 | 1842.11 | 0.0087 | 26.31586
0.9 | 1900.14 | 0.009 | 27.14486
0.93 | 1959.59 | 0.0093 | 27.99414
0.96 | 2017.45 | 0.0096 | 28.82071
0.99 | 2073.53 | 0.0099 | 29.62186
1.02 | 2126.27 | 0.0102 | 30.37529
1.05 | 2173.18 | 0.0105 | 31.04543
1.08 | 2214.52 | 0.0108 | 31.636
1.11 | 2245.69 | 0.0111 | 32.08129
1.14 | 2274.09 | 0.0114 | 32.487
1.17 | 2294.84 | 0.0117 | 32.78343
1.2 | 2312.81 | 0.012 | 33.04014
1.23 | 2322.25 | 0.0123 | 33.175
1.26 | 2325.56 | 0.0126 | 33.22229
1.29 | 2313.42 | 0.0129 | 33.04886
1.32 | 2193.62 | 0.0132 | 31.33743
1.35 | 1717.44 | 0.0135 | 24.53486
1.38 | 1237.37 | 0.0138 | 17.67671
1.41 | 944.75 | 0.0141 | 13.49643
1.44 | 708.122 | 0.0144 | 10.11603
1.47 | 534.252 | 0.0147 | 7.632171
1.5 | 413.789 | 0.015 | 5.911271
1.53 | 289.879 | 0.0153 | 4.141129
1.56 | 175.492 | 0.0156 | 2.507029
1.59 | 131.69 | 0.0159 | 1.881286
1.62 | 111.109 | 0.0162 | 1.587271
1.65 | 97.4782 | 0.0165 | 1.392546
1.68 | 90.135 | 0.0168 | 1.287643
1.71 | 79.6972 | 0.0171 | 1.138531
1.74 | 73.8675 | 0.0174 | 1.05525
1.77 | 67.0996 | 0.0177 | 0.9585657
1.8 | 53.156 | 0.018 | 0.7593714
1.83 | 43.7629 | 0.0183 | 0.6251843
1.86 | 38.485 | 0.0186 | 0.5497857
1.89 | 34.8545 | 0.0189 | 0.4979214
1.92 | 29.2913 | 0.0192 | 0.4184471
1.95 | 27.0273 | 0.0195 | 0.3861043
1.98 | 25.7758 | 0.0198 | 0.3682257
2.01 | 24.5379 | 0.0201 | 0.3505414
2.04 | 23.2934 | 0.0204 | 0.3327629
2.07 | 22.4307 | 0.0207 | 0.3204386
2.1 | 21.3353 | 0.021 | 0.30479
2.13 | 19.6751 | 0.0213 | 0.2810729
2.16 | 19.551 | 0.0216 | 0.2793
2.19 | 18.9024 | 0.0219 | 0.2700343
2.22 | 18.3564 | 0.0222 | 0.2622343
2.25 | 17.9032 | 0.0225 | 0.25576
2.28 | 17.6474 | 0.0228 | 0.2521057
2.31 | 17.6544 | 0.0231 | 0.2522057
2.34 | 17.5867 | 0.0234 | 0.2512386
2.37 | 17.2308 | 0.0237 | 0.2461543
2.4 | 16.7853 | 0.024 | 0.23979
2.43 | 16.0716 | 0.0243 | 0.2295943
2.46 | 15.468 | 0.0246 | 0.2209714
2.49 | 14.9087 | 0.0249 | 0.2129814
2.52 | 14.1362 | 0.0252 | 0.2019457
2.55 | 13.767 | 0.0255 | 0.1966714
2.58 | 13.3693 | 0.0258 | 0.19099
2.61 | 13.2642 | 0.0261 | 0.1894886
2.64 | 13.2305 | 0.0264 | 0.1890071
2.67 | 13.2633 | 0.0267 | 0.1894757
2.7 | 12.9144 | 0.027 | 0.1844914
2.73 | 12.583 | 0.0273 | 0.1797571
2.76 | 12.6077 | 0.0276 | 0.18011
2.79 | 12.6048 | 0.0279 | 0.1800686
2.82 | 12.5838 | 0.0282 | 0.1797686
2.85 | 12.6032 | 0.0285 | 0.1800457
2.88 | 12.7231 | 0.0288 | 0.1817586
2.91 | 12.6486 | 0.0291 | 0.1806943
2.94 | 12.734 | 0.0294 | 0.1819143
2.97 | 12.7437 | 0.0297 | 0.1820529
2.985 | 12.7973 | 0.02985 | 0.1828186
3 | 12.6928 | 0.03 | 0.1813257