## まとめ
sheet_name | n | th | csr | tensile_strength | young's_modulus
4_c23_th1.0_csr0.3 | 4_c23_th1.0_csr0.3 | 1 | 0.3 | 29.52043 | 1811.219
4_c23_th1.0_csr0.5 | 4_c23_th1.0_csr0.5 | 1 | 0.5 | 30.92157 | 1788.393
4_c23_th1.0_csr0.6 | 4_c23_th1.0_csr0.6 | 1 | 0.6 | 29.71043 | 1775.792
4_c23_th1.0_csr0.8 | 4_c23_th1.0_csr0.8 | 1 | 0.8 | 29.42114 | 1747.476
4_c23_th1.0_csr1 | 4_c23_th1.0_csr1 | 1 | 1 | 29.20057 | 1716.892
4_c23_th1.8_csr0.3 | 4_c23_th1.8_csr0.3 | 1.8 | 0.3 | 32.63029 | 2798.964
4_c23_th1.8_csr0.5 | 4_c23_th1.8_csr0.5 | 1.8 | 0.5 | 33.239 | 2713.602
4_c23_th1.8_csr0.6 | 4_c23_th1.8_csr0.6 | 1.8 | 0.6 | 32.82443 | 2670.601
4_c23_th1.8_csr0.8 | 4_c23_th1.8_csr0.8 | 1.8 | 0.8 | 32.21871 | 2584.556
4_c23_th1.8_csr1 | 4_c23_th1.8_csr1 | 1.8 | 1 | 31.47886 | 2505.37

## 4_c23_th1.0_csr0.3
TIME | FX | strain | stress | 4\cfrp2=3\thickness=1.0\cf_small_rate=0.3\4_c23_th1.0_csr0.3.csv
0.03 | 38.0356 | 0.0003 | 0.5433657 | 最大応力 | 29.52043
0.06 | 76.0712 | 0.0006 | 1.086731 | ヤング率 | 1811.219
0.09 | 114.107 | 0.0009 | 1.6301
0.12 | 152.142 | 0.0012 | 2.173457
0.15 | 190.178 | 0.0015 | 2.716829
0.18 | 228.214 | 0.0018 | 3.2602
0.21 | 266.249 | 0.0021 | 3.803557
0.24 | 304.285 | 0.0024 | 4.346929
0.27 | 342.32 | 0.0027 | 4.890286
0.3 | 380.356 | 0.003 | 5.433657
0.33 | 418.39 | 0.0033 | 5.977
0.36 | 456.417 | 0.0036 | 6.520243
0.39 | 494.372 | 0.0039 | 7.062457
0.42 | 532.271 | 0.0042 | 7.603871
0.45 | 570.189 | 0.0045 | 8.145557
0.48 | 608.103 | 0.0048 | 8.687186
0.51 | 645.974 | 0.0051 | 9.2282
0.54 | 683.834 | 0.0054 | 9.769057
0.57 | 721.746 | 0.0057 | 10.31066
0.6 | 759.645 | 0.006 | 10.85207
0.63 | 797.454 | 0.0063 | 11.3922
0.66 | 835.233 | 0.0066 | 11.9319
0.69 | 872.938 | 0.0069 | 12.47054
0.72 | 910.658 | 0.0072 | 13.0094
0.75 | 948.305 | 0.0075 | 13.54721
0.78 | 985.989 | 0.0078 | 14.08556
0.81 | 1023.65 | 0.0081 | 14.62357
0.84 | 1061.3 | 0.0084 | 15.16143
0.87 | 1098.8 | 0.0087 | 15.69714
0.9 | 1136.31 | 0.009 | 16.233
0.93 | 1173.7 | 0.0093 | 16.76714
0.96 | 1211.09 | 0.0096 | 17.30129
0.99 | 1248.38 | 0.0099 | 17.834
1.02 | 1285.84 | 0.0102 | 18.36914
1.05 | 1323.07 | 0.0105 | 18.901
1.08 | 1360.04 | 0.0108 | 19.42914
1.11 | 1397.14 | 0.0111 | 19.95914
1.14 | 1434.2 | 0.0114 | 20.48857
1.17 | 1471.08 | 0.0117 | 21.01543
1.2 | 1507.93 | 0.012 | 21.54186
1.23 | 1544.51 | 0.0123 | 22.06443
1.26 | 1580.58 | 0.0126 | 22.57971
1.29 | 1616.39 | 0.0129 | 23.09129
1.32 | 1652.17 | 0.0132 | 23.60243
1.35 | 1687.55 | 0.0135 | 24.10786
1.38 | 1722.71 | 0.0138 | 24.61014
1.41 | 1757.65 | 0.0141 | 25.10929
1.44 | 1792.97 | 0.0144 | 25.61386
1.47 | 1828.02 | 0.0147 | 26.11457
1.5 | 1863.19 | 0.015 | 26.617
1.53 | 1897.53 | 0.0153 | 27.10757
1.56 | 1931.55 | 0.0156 | 27.59357
1.59 | 1964.56 | 0.0159 | 28.06514
1.62 | 1996.07 | 0.0162 | 28.51529
1.65 | 2022.96 | 0.0165 | 28.89943
1.68 | 2042.13 | 0.0168 | 29.17329
1.71 | 2058.11 | 0.0171 | 29.40157
1.74 | 2066.43 | 0.0174 | 29.52043
1.77 | 2066.14 | 0.0177 | 29.51629
1.8 | 2062.99 | 0.018 | 29.47129
1.83 | 2044.29 | 0.0183 | 29.20414
1.86 | 1950.03 | 0.0186 | 27.85757
1.89 | 1400.4 | 0.0189 | 20.00571
1.92 | 642.706 | 0.0192 | 9.181514
1.95 | 419.029 | 0.0195 | 5.986129
1.98 | 175.929 | 0.0198 | 2.513271
2.01 | 81.4658 | 0.0201 | 1.163797
2.04 | 59.4993 | 0.0204 | 0.84999
2.07 | 48.2852 | 0.0207 | 0.6897886
2.1 | 41.7766 | 0.021 | 0.5968086
2.13 | 36.3596 | 0.0213 | 0.5194229
2.16 | 32.584 | 0.0216 | 0.4654857
2.19 | 28.993 | 0.0219 | 0.4141857
2.22 | 26.0782 | 0.0222 | 0.3725457
2.25 | 24.299 | 0.0225 | 0.3471286
2.28 | 20.797 | 0.0228 | 0.2971
2.31 | 19.3282 | 0.0231 | 0.2761171
2.34 | 17.6104 | 0.0234 | 0.2515771
2.37 | 16.9773 | 0.0237 | 0.2425329
2.4 | 16.5791 | 0.024 | 0.2368443
2.43 | 16.4842 | 0.0243 | 0.2354886
2.46 | 16.2175 | 0.0246 | 0.2316786
2.49 | 16.0941 | 0.0249 | 0.2299157
2.52 | 15.9665 | 0.0252 | 0.2280929
2.55 | 15.5198 | 0.0255 | 0.2217114
2.58 | 14.8888 | 0.0258 | 0.2126971
2.61 | 14.6139 | 0.0261 | 0.20877
2.64 | 14.1437 | 0.0264 | 0.2020529
2.67 | 13.7469 | 0.0267 | 0.1963843
2.7 | 13.7877 | 0.027 | 0.1969671
2.73 | 13.511 | 0.0273 | 0.1930143
2.76 | 13.0584 | 0.0276 | 0.1865486
2.79 | 12.9447 | 0.0279 | 0.1849243
2.82 | 12.8197 | 0.0282 | 0.1831386
2.85 | 12.5792 | 0.0285 | 0.1797029
2.88 | 12.6305 | 0.0288 | 0.1804357
2.91 | 12.7329 | 0.0291 | 0.1818986
2.94 | 12.8062 | 0.0294 | 0.1829457
2.97 | 12.754 | 0.0297 | 0.1822
2.985 | 12.8172 | 0.02985 | 0.1831029
2.9925 | 12.7874 | 0.029925 | 0.1826771
3 | 12.7398 | 0.03 | 0.1819971

## 4_c23_th1.0_csr0.5
TIME | FX | strain | stress | 4\cfrp2=3\thickness=1.0\cf_small_rate=0.5\4_c23_th1.0_csr0.5.csv
0.03 | 37.5563 | 0.0003 | 0.5365186 | 最大応力 | 30.92157
0.06 | 75.1126 | 0.0006 | 1.073037 | ヤング率 | 1788.393
0.09 | 112.669 | 0.0009 | 1.609557
0.12 | 150.225 | 0.0012 | 2.146071
0.15 | 187.781 | 0.0015 | 2.682586
0.18 | 225.338 | 0.0018 | 3.219114
0.21 | 262.894 | 0.0021 | 3.755629
0.24 | 300.45 | 0.0024 | 4.292143
0.27 | 338.006 | 0.0027 | 4.828657
0.3 | 375.563 | 0.003 | 5.365186
0.33 | 413.119 | 0.0033 | 5.9017
0.36 | 450.664 | 0.0036 | 6.438057
0.39 | 488.134 | 0.0039 | 6.973343
0.42 | 525.583 | 0.0042 | 7.508329
0.45 | 563.017 | 0.0045 | 8.0431
0.48 | 600.397 | 0.0048 | 8.5771
0.51 | 637.802 | 0.0051 | 9.111457
0.54 | 675.198 | 0.0054 | 9.645686
0.57 | 712.639 | 0.0057 | 10.18056
0.6 | 750.094 | 0.006 | 10.71563
0.63 | 787.572 | 0.0063 | 11.25103
0.66 | 825.001 | 0.0066 | 11.78573
0.69 | 862.41 | 0.0069 | 12.32014
0.72 | 899.801 | 0.0072 | 12.8543
0.75 | 937.115 | 0.0075 | 13.38736
0.78 | 974.25 | 0.0078 | 13.91786
0.81 | 1011.33 | 0.0081 | 14.44757
0.84 | 1048.52 | 0.0084 | 14.97886
0.87 | 1085.7 | 0.0087 | 15.51
0.9 | 1122.87 | 0.009 | 16.041
0.93 | 1159.92 | 0.0093 | 16.57029
0.96 | 1196.84 | 0.0096 | 17.09771
0.99 | 1233.82 | 0.0099 | 17.626
1.02 | 1270.59 | 0.0102 | 18.15129
1.05 | 1307.44 | 0.0105 | 18.67771
1.08 | 1344.05 | 0.0108 | 19.20071
1.11 | 1380.48 | 0.0111 | 19.72114
1.14 | 1416.61 | 0.0114 | 20.23729
1.17 | 1453.26 | 0.0117 | 20.76086
1.2 | 1489.84 | 0.012 | 21.28343
1.23 | 1526.23 | 0.0123 | 21.80329
1.26 | 1562.76 | 0.0126 | 22.32514
1.29 | 1599.06 | 0.0129 | 22.84371
1.32 | 1635.04 | 0.0132 | 23.35771
1.35 | 1671.13 | 0.0135 | 23.87329
1.38 | 1707.1 | 0.0138 | 24.38714
1.41 | 1742.8 | 0.0141 | 24.89714
1.44 | 1778.34 | 0.0144 | 25.40486
1.47 | 1813.61 | 0.0147 | 25.90871
1.5 | 1848.98 | 0.015 | 26.414
1.53 | 1884.31 | 0.0153 | 26.91871
1.56 | 1919.79 | 0.0156 | 27.42557
1.59 | 1954.82 | 0.0159 | 27.926
1.62 | 1990.19 | 0.0162 | 28.43129
1.65 | 2025.13 | 0.0165 | 28.93043
1.68 | 2059.11 | 0.0168 | 29.41586
1.71 | 2091.17 | 0.0171 | 29.87386
1.74 | 2121.25 | 0.0174 | 30.30357
1.77 | 2145.29 | 0.0177 | 30.647
1.8 | 2160.43 | 0.018 | 30.86329
1.83 | 2164.51 | 0.0183 | 30.92157
1.86 | 2159.23 | 0.0186 | 30.84614
1.89 | 2147.01 | 0.0189 | 30.67157
1.92 | 2120.52 | 0.0192 | 30.29314
1.95 | 2052.44 | 0.0195 | 29.32057
1.98 | 1694.18 | 0.0198 | 24.20257
2.01 | 695.888 | 0.0201 | 9.941257
2.04 | 176.62 | 0.0204 | 2.523143
2.07 | 99.4414 | 0.0207 | 1.420591
2.1 | 70.2708 | 0.021 | 1.003869
2.13 | 56.408 | 0.0213 | 0.8058286
2.16 | 49.8066 | 0.0216 | 0.7115229
2.19 | 43.0029 | 0.0219 | 0.6143271
2.22 | 37.8359 | 0.0222 | 0.5405129
2.25 | 34.6841 | 0.0225 | 0.4954871
2.28 | 33.3447 | 0.0228 | 0.4763529
2.31 | 30.8026 | 0.0231 | 0.4400371
2.34 | 29.0649 | 0.0234 | 0.4152129
2.37 | 28.3538 | 0.0237 | 0.4050543
2.4 | 26.6606 | 0.024 | 0.3808657
2.43 | 25.7848 | 0.0243 | 0.3683543
2.46 | 25.1129 | 0.0246 | 0.3587557
2.49 | 23.8198 | 0.0249 | 0.3402829
2.52 | 23.063 | 0.0252 | 0.3294714
2.55 | 22.1552 | 0.0255 | 0.3165029
2.58 | 20.6375 | 0.0258 | 0.2948214
2.61 | 19.9173 | 0.0261 | 0.2845329
2.64 | 19.5591 | 0.0264 | 0.2794157
2.67 | 18.9029 | 0.0267 | 0.2700414
2.7 | 18.2866 | 0.027 | 0.2612371
2.73 | 17.5078 | 0.0273 | 0.2501114
2.76 | 17.3416 | 0.0276 | 0.2477371
2.79 | 17.286 | 0.0279 | 0.2469429
2.82 | 17.2944 | 0.0282 | 0.2470629
2.85 | 17.3713 | 0.0285 | 0.2481614
2.88 | 17.2751 | 0.0288 | 0.2467871
2.91 | 16.9262 | 0.0291 | 0.2418029
2.94 | 16.8184 | 0.0294 | 0.2402629
2.97 | 16.5897 | 0.0297 | 0.2369957
2.985 | 16.5543 | 0.02985 | 0.23649
2.9925 | 16.3839 | 0.029925 | 0.2340557
2.9955 | 16.0904 | 0.029955 | 0.2298629
2.9977 | 15.5525 | 0.029977 | 0.2221786
3 | 15.1597 | 0.03 | 0.2165671

## 4_c23_th1.0_csr0.6
TIME | FX | strain | stress | 4\cfrp2=3\thickness=1.0\cf_small_rate=0.6\4_c23_th1.0_csr0.6.csv
0.03 | 37.2916 | 0.0003 | 0.5327371 | 最大応力 | 29.71043
0.06 | 74.5833 | 0.0006 | 1.065476 | ヤング率 | 1775.792
0.09 | 111.875 | 0.0009 | 1.598214
0.12 | 149.167 | 0.0012 | 2.130957
0.15 | 186.458 | 0.0015 | 2.663686
0.18 | 223.75 | 0.0018 | 3.196429
0.21 | 261.041 | 0.0021 | 3.729157
0.24 | 298.333 | 0.0024 | 4.2619
0.27 | 335.625 | 0.0027 | 4.794643
0.3 | 372.913 | 0.003 | 5.327329
0.33 | 410.191 | 0.0033 | 5.859871
0.36 | 447.446 | 0.0036 | 6.392086
0.39 | 484.611 | 0.0039 | 6.923014
0.42 | 521.795 | 0.0042 | 7.454214
0.45 | 558.97 | 0.0045 | 7.985286
0.48 | 596.152 | 0.0048 | 8.516457
0.51 | 633.331 | 0.0051 | 9.047586
0.54 | 670.477 | 0.0054 | 9.578243
0.57 | 707.639 | 0.0057 | 10.10913
0.6 | 744.802 | 0.006 | 10.64003
0.63 | 781.992 | 0.0063 | 11.17131
0.66 | 819.161 | 0.0066 | 11.7023
0.69 | 856.309 | 0.0069 | 12.23299
0.72 | 893.388 | 0.0072 | 12.76269
0.75 | 930.418 | 0.0075 | 13.29169
0.78 | 967.411 | 0.0078 | 13.82016
0.81 | 1004.3 | 0.0081 | 14.34714
0.84 | 1041.19 | 0.0084 | 14.87414
0.87 | 1078.02 | 0.0087 | 15.40029
0.9 | 1114.82 | 0.009 | 15.926
0.93 | 1151.65 | 0.0093 | 16.45214
0.96 | 1188.53 | 0.0096 | 16.979
0.99 | 1225.34 | 0.0099 | 17.50486
1.02 | 1262.05 | 0.0102 | 18.02929
1.05 | 1298.74 | 0.0105 | 18.55343
1.08 | 1335.31 | 0.0108 | 19.07586
1.11 | 1371.68 | 0.0111 | 19.59543
1.14 | 1407.99 | 0.0114 | 20.11414
1.17 | 1444.43 | 0.0117 | 20.63471
1.2 | 1480.99 | 0.012 | 21.157
1.23 | 1517.33 | 0.0123 | 21.67614
1.26 | 1553.6 | 0.0126 | 22.19429
1.29 | 1589.9 | 0.0129 | 22.71286
1.32 | 1626 | 0.0132 | 23.22857
1.35 | 1662.16 | 0.0135 | 23.74514
1.38 | 1698.03 | 0.0138 | 24.25757
1.41 | 1733.24 | 0.0141 | 24.76057
1.44 | 1767.19 | 0.0144 | 25.24557
1.47 | 1801.51 | 0.0147 | 25.73586
1.5 | 1835.49 | 0.015 | 26.22129
1.53 | 1869.43 | 0.0153 | 26.70614
1.56 | 1904.01 | 0.0156 | 27.20014
1.59 | 1938.32 | 0.0159 | 27.69029
1.62 | 1971.98 | 0.0162 | 28.17114
1.65 | 2003.37 | 0.0165 | 28.61957
1.68 | 2032.94 | 0.0168 | 29.042
1.71 | 2055.8 | 0.0171 | 29.36857
1.74 | 2070.96 | 0.0174 | 29.58514
1.77 | 2079.73 | 0.0177 | 29.71043
1.8 | 2074.79 | 0.018 | 29.63986
1.83 | 2066.03 | 0.0183 | 29.51471
1.86 | 2052.29 | 0.0186 | 29.31843
1.89 | 2000.59 | 0.0189 | 28.57986
1.92 | 1773.5 | 0.0192 | 25.33571
1.95 | 857.312 | 0.0195 | 12.24731
1.98 | 552.185 | 0.0198 | 7.888357
2.01 | 321.214 | 0.0201 | 4.588771
2.04 | 190.18 | 0.0204 | 2.716857
2.07 | 152.201 | 0.0207 | 2.1743
2.1 | 121.702 | 0.021 | 1.7386
2.13 | 98.3341 | 0.0213 | 1.404773
2.16 | 72.6071 | 0.0216 | 1.037244
2.19 | 59.0572 | 0.0219 | 0.8436743
2.22 | 50.5473 | 0.0222 | 0.7221043
2.25 | 43.4269 | 0.0225 | 0.6203843
2.28 | 34.9199 | 0.0228 | 0.4988557
2.31 | 29.5297 | 0.0231 | 0.4218529
2.34 | 25.3891 | 0.0234 | 0.3627014
2.37 | 23.7597 | 0.0237 | 0.3394243
2.4 | 21.7516 | 0.024 | 0.3107371
2.43 | 18.8234 | 0.0243 | 0.2689057
2.46 | 17.1278 | 0.0246 | 0.2446829
2.49 | 16.5173 | 0.0249 | 0.2359614
2.52 | 16.1293 | 0.0252 | 0.2304186
2.55 | 15.5317 | 0.0255 | 0.2218814
2.58 | 15.0193 | 0.0258 | 0.2145614
2.61 | 14.2222 | 0.0261 | 0.2031743
2.64 | 13.6147 | 0.0264 | 0.1944957
2.67 | 13.5203 | 0.0267 | 0.1931471
2.7 | 13.3429 | 0.027 | 0.1906129
2.73 | 13.2163 | 0.0273 | 0.1888043
2.76 | 12.9854 | 0.0276 | 0.1855057
2.79 | 12.5287 | 0.0279 | 0.1789814
2.82 | 11.9841 | 0.0282 | 0.1712014
2.85 | 11.4559 | 0.0285 | 0.1636557
2.88 | 10.9137 | 0.0288 | 0.15591
2.91 | 10.3897 | 0.0291 | 0.1484243
2.94 | 10.1467 | 0.0294 | 0.1449529
2.97 | 9.99713 | 0.0297 | 0.1428161
3 | 9.26315 | 0.03 | 0.1323307

## 4_c23_th1.0_csr0.8
TIME | FX | strain | stress | 4\cfrp2=3\thickness=1.0\cf_small_rate=0.8\4_c23_th1.0_csr0.8.csv
0.03 | 36.697 | 0.0003 | 0.5242429 | 最大応力 | 29.42114
0.06 | 73.394 | 0.0006 | 1.048486 | ヤング率 | 1747.476
0.09 | 110.091 | 0.0009 | 1.572729
0.12 | 146.788 | 0.0012 | 2.096971
0.15 | 183.485 | 0.0015 | 2.621214
0.18 | 220.182 | 0.0018 | 3.145457
0.21 | 256.879 | 0.0021 | 3.6697
0.24 | 293.576 | 0.0024 | 4.193943
0.27 | 330.273 | 0.0027 | 4.718186
0.3 | 366.97 | 0.003 | 5.242429
0.33 | 403.666 | 0.0033 | 5.766657
0.36 | 440.356 | 0.0036 | 6.2908
0.39 | 477.012 | 0.0039 | 6.814457
0.42 | 513.637 | 0.0042 | 7.337671
0.45 | 550.248 | 0.0045 | 7.860686
0.48 | 586.838 | 0.0048 | 8.3834
0.51 | 623.418 | 0.0051 | 8.905971
0.54 | 659.995 | 0.0054 | 9.4285
0.57 | 696.587 | 0.0057 | 9.951243
0.6 | 733.195 | 0.006 | 10.47421
0.63 | 769.772 | 0.0063 | 10.99674
0.66 | 806.359 | 0.0066 | 11.51941
0.69 | 842.957 | 0.0069 | 12.04224
0.72 | 879.538 | 0.0072 | 12.56483
0.75 | 916.06 | 0.0075 | 13.08657
0.78 | 952.573 | 0.0078 | 13.60819
0.81 | 989.074 | 0.0081 | 14.12963
0.84 | 1025.54 | 0.0084 | 14.65057
0.87 | 1061.99 | 0.0087 | 15.17129
0.9 | 1098.47 | 0.009 | 15.69243
0.93 | 1134.94 | 0.0093 | 16.21343
0.96 | 1171.24 | 0.0096 | 16.732
0.99 | 1207.59 | 0.0099 | 17.25129
1.02 | 1243.94 | 0.0102 | 17.77057
1.05 | 1280.05 | 0.0105 | 18.28643
1.08 | 1316.21 | 0.0108 | 18.803
1.11 | 1352.4 | 0.0111 | 19.32
1.14 | 1388.47 | 0.0114 | 19.83529
1.17 | 1424.45 | 0.0117 | 20.34929
1.2 | 1460.28 | 0.012 | 20.86114
1.23 | 1495.82 | 0.0123 | 21.36886
1.26 | 1531.4 | 0.0126 | 21.87714
1.29 | 1566.84 | 0.0129 | 22.38343
1.32 | 1602.42 | 0.0132 | 22.89171
1.35 | 1637.71 | 0.0135 | 23.39586
1.38 | 1672.56 | 0.0138 | 23.89371
1.41 | 1707.08 | 0.0141 | 24.38686
1.44 | 1741.88 | 0.0144 | 24.884
1.47 | 1776.65 | 0.0147 | 25.38071
1.5 | 1811.28 | 0.015 | 25.87543
1.53 | 1845.36 | 0.0153 | 26.36229
1.56 | 1878.17 | 0.0156 | 26.831
1.59 | 1911.99 | 0.0159 | 27.31414
1.62 | 1945.25 | 0.0162 | 27.78929
1.65 | 1976.59 | 0.0165 | 28.237
1.68 | 2004.48 | 0.0168 | 28.63543
1.71 | 2026.93 | 0.0171 | 28.95614
1.74 | 2045.39 | 0.0174 | 29.21986
1.77 | 2057.83 | 0.0177 | 29.39757
1.8 | 2059.48 | 0.018 | 29.42114
1.83 | 2048.79 | 0.0183 | 29.26843
1.86 | 2027.09 | 0.0186 | 28.95843
1.89 | 1993.31 | 0.0189 | 28.47586
1.92 | 1844.13 | 0.0192 | 26.34471
1.95 | 1098.39 | 0.0195 | 15.69129
1.98 | 682.821 | 0.0198 | 9.754586
2.01 | 438.651 | 0.0201 | 6.266443
2.04 | 222.332 | 0.0204 | 3.176171
2.07 | 180.1 | 0.0207 | 2.572857
2.1 | 163.495 | 0.021 | 2.335643
2.13 | 154.316 | 0.0213 | 2.204514
2.16 | 146.012 | 0.0216 | 2.085886
2.19 | 139.222 | 0.0219 | 1.988886
2.22 | 67.6941 | 0.0222 | 0.9670586
2.25 | 4.45565 | 0.0225 | 0.06365214
2.28 | 3.58367 | 0.0228 | 0.05119529
2.31 | 3.54426 | 0.0231 | 0.05063229
2.34 | 3.55728 | 0.0234 | 0.05081829
2.37 | 3.60288 | 0.0237 | 0.05146971
2.4 | 3.62005 | 0.024 | 0.051715
2.43 | 3.66463 | 0.0243 | 0.05235186
2.46 | 3.70956 | 0.0246 | 0.05299371
2.49 | 3.75453 | 0.0249 | 0.05363614
2.52 | 3.79818 | 0.0252 | 0.05425971
2.55 | 3.84317 | 0.0255 | 0.05490243
2.58 | 3.88801 | 0.0258 | 0.055543
2.61 | 3.92862 | 0.0261 | 0.05612314
2.64 | 3.97319 | 0.0264 | 0.05675986
2.67 | 4.01834 | 0.0267 | 0.05740486
2.7 | 4.05913 | 0.027 | 0.05798757
2.73 | 4.1017 | 0.0273 | 0.05859571
2.76 | 4.14604 | 0.0276 | 0.05922914
2.79 | 4.19111 | 0.0279 | 0.059873
2.82 | 4.23577 | 0.0282 | 0.060511
2.85 | 4.28071 | 0.0285 | 0.061153
2.88 | 4.32577 | 0.0288 | 0.06179671
2.91 | 4.37083 | 0.0291 | 0.06244043
2.94 | 4.39796 | 0.0294 | 0.062828
2.97 | 4.44163 | 0.0297 | 0.06345186
2.985 | 4.46406 | 0.02985 | 0.06377229
2.9925 | 4.45029 | 0.029925 | 0.06357557
3 | 4.44003 | 0.03 | 0.063429

## 4_c23_th1.0_csr1
TIME | FX | strain | stress | 4\cfrp2=3\thickness=1.0\cf_small_rate=1\4_c23_th1.0_csr1.csv
0.03 | 36.0547 | 0.0003 | 0.5150671 | 最大応力 | 29.20057
0.06 | 72.1094 | 0.0006 | 1.030134 | ヤング率 | 1716.892
0.09 | 108.164 | 0.0009 | 1.5452
0.12 | 144.219 | 0.0012 | 2.060271
0.15 | 180.274 | 0.0015 | 2.575343
0.18 | 216.328 | 0.0018 | 3.0904
0.21 | 252.383 | 0.0021 | 3.605471
0.24 | 288.438 | 0.0024 | 4.120543
0.27 | 324.493 | 0.0027 | 4.635614
0.3 | 360.547 | 0.003 | 5.150671
0.33 | 396.602 | 0.0033 | 5.665743
0.36 | 432.657 | 0.0036 | 6.180814
0.39 | 468.711 | 0.0039 | 6.695871
0.42 | 504.764 | 0.0042 | 7.210914
0.45 | 540.793 | 0.0045 | 7.725614
0.48 | 576.774 | 0.0048 | 8.239629
0.51 | 612.748 | 0.0051 | 8.753543
0.54 | 648.724 | 0.0054 | 9.267486
0.57 | 684.685 | 0.0057 | 9.781214
0.6 | 720.653 | 0.006 | 10.29504
0.63 | 756.614 | 0.0063 | 10.80877
0.66 | 792.579 | 0.0066 | 11.32256
0.69 | 828.558 | 0.0069 | 11.83654
0.72 | 864.505 | 0.0072 | 12.35007
0.75 | 900.482 | 0.0075 | 12.86403
0.78 | 936.478 | 0.0078 | 13.37826
0.81 | 972.468 | 0.0081 | 13.8924
0.84 | 1008.44 | 0.0084 | 14.40629
0.87 | 1044.4 | 0.0087 | 14.92
0.9 | 1080.32 | 0.009 | 15.43314
0.93 | 1116.14 | 0.0093 | 15.94486
0.96 | 1151.93 | 0.0096 | 16.45614
0.99 | 1187.65 | 0.0099 | 16.96643
1.02 | 1223.35 | 0.0102 | 17.47643
1.05 | 1259.03 | 0.0105 | 17.98614
1.08 | 1294.6 | 0.0108 | 18.49429
1.11 | 1330.18 | 0.0111 | 19.00257
1.14 | 1365.66 | 0.0114 | 19.50943
1.17 | 1401.12 | 0.0117 | 20.016
1.2 | 1436.72 | 0.012 | 20.52457
1.23 | 1472.1 | 0.0123 | 21.03
1.26 | 1507.48 | 0.0126 | 21.53543
1.29 | 1542.68 | 0.0129 | 22.03829
1.32 | 1577.71 | 0.0132 | 22.53871
1.35 | 1612.58 | 0.0135 | 23.03686
1.38 | 1647.56 | 0.0138 | 23.53657
1.41 | 1682.43 | 0.0141 | 24.03471
1.44 | 1717.07 | 0.0144 | 24.52957
1.47 | 1751.35 | 0.0147 | 25.01929
1.5 | 1785.46 | 0.015 | 25.50657
1.53 | 1818.68 | 0.0153 | 25.98114
1.56 | 1849.78 | 0.0156 | 26.42543
1.59 | 1877.69 | 0.0159 | 26.82414
1.62 | 1907.71 | 0.0162 | 27.253
1.65 | 1937.37 | 0.0165 | 27.67671
1.68 | 1958.39 | 0.0168 | 27.977
1.71 | 1976.75 | 0.0171 | 28.23929
1.74 | 1997.59 | 0.0174 | 28.537
1.77 | 2018.28 | 0.0177 | 28.83257
1.8 | 2035.86 | 0.018 | 29.08371
1.83 | 2044.04 | 0.0183 | 29.20057
1.86 | 2037.37 | 0.0186 | 29.10529
1.89 | 2029.32 | 0.0189 | 28.99029
1.92 | 2012.98 | 0.0192 | 28.75686
1.95 | 1979.94 | 0.0195 | 28.28486
1.98 | 1915.04 | 0.0198 | 27.35771
2.01 | 1773 | 0.0201 | 25.32857
2.04 | 1471.42 | 0.0204 | 21.02029
2.07 | 746.474 | 0.0207 | 10.66391
2.1 | 547.714 | 0.021 | 7.824486
2.13 | 373.401 | 0.0213 | 5.3343
2.16 | 195.34 | 0.0216 | 2.790571
2.19 | 114.381 | 0.0219 | 1.634014
2.22 | 83.703 | 0.0222 | 1.195757
2.25 | 63.6065 | 0.0225 | 0.9086643
2.28 | 49.5318 | 0.0228 | 0.7075971
2.31 | 39.0548 | 0.0231 | 0.5579257
2.34 | 32.2456 | 0.0234 | 0.4606514
2.37 | 26.4179 | 0.0237 | 0.3773986
2.4 | 23.001 | 0.024 | 0.3285857
2.43 | 20.6639 | 0.0243 | 0.2951986
2.46 | 18.9424 | 0.0246 | 0.2706057
2.49 | 18.5718 | 0.0249 | 0.2653114
2.52 | 18.5365 | 0.0252 | 0.2648071
2.55 | 18.2122 | 0.0255 | 0.2601743
2.58 | 17.8518 | 0.0258 | 0.2550257
2.61 | 17.5511 | 0.0261 | 0.25073
2.64 | 17.1526 | 0.0264 | 0.2450371
2.67 | 16.8739 | 0.0267 | 0.2410557
2.7 | 16.5495 | 0.027 | 0.2364214
2.73 | 16.3517 | 0.0273 | 0.2335957
2.76 | 15.6226 | 0.0276 | 0.22318
2.79 | 15.0734 | 0.0279 | 0.2153343
2.82 | 14.6097 | 0.0282 | 0.20871
2.85 | 14.3123 | 0.0285 | 0.2044614
2.88 | 13.6504 | 0.0288 | 0.1950057
2.91 | 12.6141 | 0.0291 | 0.1802014
2.94 | 12.1874 | 0.0294 | 0.1741057
2.97 | 11.9126 | 0.0297 | 0.17018
2.985 | 11.9305 | 0.02985 | 0.1704357
2.9925 | 11.911 | 0.029925 | 0.1701571
2.9955 | 11.8893 | 0.029955 | 0.1698471
2.9977 | 11.8511 | 0.029977 | 0.1693014
3 | 11.7964 | 0.03 | 0.16852

## 4_c23_th1.8_csr0.3
TIME | FX | strain | stress | 4\cfrp2=3\thickness=1.8\cf_small_rate=0.3\4_c23_th1.8_csr0.3.csv
0.03 | 58.7792 | 0.0003 | 0.8397029 | 最大応力 | 32.63029
0.06 | 117.558 | 0.0006 | 1.6794 | ヤング率 | 2798.964
0.09 | 176.338 | 0.0009 | 2.519114
0.12 | 235.117 | 0.0012 | 3.358814
0.15 | 293.896 | 0.0015 | 4.198514
0.18 | 352.675 | 0.0018 | 5.038214
0.21 | 411.455 | 0.0021 | 5.877929
0.24 | 470.234 | 0.0024 | 6.717629
0.27 | 528.998 | 0.0027 | 7.557114
0.3 | 587.749 | 0.003 | 8.396414
0.33 | 646.466 | 0.0033 | 9.235229
0.36 | 704.914 | 0.0036 | 10.0702
0.39 | 763.095 | 0.0039 | 10.90136
0.42 | 821.196 | 0.0042 | 11.73137
0.45 | 879.501 | 0.0045 | 12.5643
0.48 | 937.563 | 0.0048 | 13.39376
0.51 | 995.543 | 0.0051 | 14.22204
0.54 | 1053.08 | 0.0054 | 15.044
0.57 | 1110.65 | 0.0057 | 15.86643
0.6 | 1168.16 | 0.006 | 16.688
0.63 | 1225.36 | 0.0063 | 17.50514
0.66 | 1282.11 | 0.0066 | 18.31586
0.69 | 1338.46 | 0.0069 | 19.12086
0.72 | 1394.56 | 0.0072 | 19.92229
0.75 | 1449.68 | 0.0075 | 20.70971
0.78 | 1505.33 | 0.0078 | 21.50471
0.81 | 1559.48 | 0.0081 | 22.27829
0.84 | 1613.12 | 0.0084 | 23.04457
0.87 | 1666.9 | 0.0087 | 23.81286
0.9 | 1720.71 | 0.009 | 24.58157
0.93 | 1773.56 | 0.0093 | 25.33657
0.96 | 1827.14 | 0.0096 | 26.102
0.99 | 1881.29 | 0.0099 | 26.87557
1.02 | 1935.53 | 0.0102 | 27.65043
1.05 | 1989.42 | 0.0105 | 28.42029
1.08 | 2042.48 | 0.0108 | 29.17829
1.11 | 2094.42 | 0.0111 | 29.92029
1.14 | 2145.51 | 0.0114 | 30.65014
1.17 | 2191.71 | 0.0117 | 31.31014
1.2 | 2234.13 | 0.012 | 31.91614
1.23 | 2264.49 | 0.0123 | 32.34986
1.26 | 2283.84 | 0.0126 | 32.62629
1.29 | 2284.12 | 0.0129 | 32.63029
1.32 | 2274.66 | 0.0132 | 32.49514
1.35 | 2259.56 | 0.0135 | 32.27943
1.38 | 2234.75 | 0.0138 | 31.925
1.41 | 2167.48 | 0.0141 | 30.964
1.44 | 1856.41 | 0.0144 | 26.52014
1.47 | 1126.86 | 0.0147 | 16.098
1.5 | 970.911 | 0.015 | 13.87016
1.53 | 827.681 | 0.0153 | 11.82401
1.56 | 687.236 | 0.0156 | 9.817657
1.59 | 588.243 | 0.0159 | 8.403471
1.62 | 535.19 | 0.0162 | 7.645571
1.65 | 441.295 | 0.0165 | 6.304214
1.68 | 361.84 | 0.0168 | 5.169143
1.71 | 273.787 | 0.0171 | 3.911243
1.74 | 171.557 | 0.0174 | 2.450814
1.77 | 128.839 | 0.0177 | 1.840557
1.8 | 112.067 | 0.018 | 1.600957
1.83 | 100.866 | 0.0183 | 1.440943
1.86 | 94.0972 | 0.0186 | 1.344246
1.89 | 89.6262 | 0.0189 | 1.280374
1.92 | 86.7814 | 0.0192 | 1.239734
1.95 | 83.7883 | 0.0195 | 1.196976
1.98 | 80.8205 | 0.0198 | 1.154579
2.01 | 78.6015 | 0.0201 | 1.122879
2.04 | 75.7502 | 0.0204 | 1.082146
2.07 | 72.2024 | 0.0207 | 1.031463
2.1 | 70.3083 | 0.021 | 1.004404
2.13 | 65.1364 | 0.0213 | 0.93052
2.16 | 18.911 | 0.0216 | 0.2701571
2.19 | 4.19655 | 0.0219 | 0.05995071
2.22 | 2.83487 | 0.0222 | 0.04049814
2.25 | 2.81387 | 0.0225 | 0.04019814
2.28 | 2.83195 | 0.0228 | 0.04045643
2.31 | 2.86921 | 0.0231 | 0.04098871
2.34 | 2.90647 | 0.0234 | 0.041521
2.37 | 2.93436 | 0.0237 | 0.04191943
2.4 | 2.96371 | 0.024 | 0.04233871
2.43 | 2.99922 | 0.0243 | 0.042846
2.46 | 3.03574 | 0.0246 | 0.04336771
2.49 | 3.04465 | 0.0249 | 0.043495
2.52 | 3.08105 | 0.0252 | 0.044015
2.55 | 3.08092 | 0.0255 | 0.04401314
2.58 | 3.11701 | 0.0258 | 0.04452871
2.61 | 3.09113 | 0.0261 | 0.044159
2.64 | 3.12152 | 0.0264 | 0.04459314
2.67 | 3.15699 | 0.0267 | 0.04509986
2.7 | 3.19246 | 0.027 | 0.04560657
2.73 | 3.22793 | 0.0273 | 0.04611329
2.76 | 3.26282 | 0.0276 | 0.04661171
2.79 | 3.29766 | 0.0279 | 0.04710943
2.82 | 3.33264 | 0.0282 | 0.04760914
2.85 | 3.3681 | 0.0285 | 0.04811571
2.88 | 3.40355 | 0.0288 | 0.04862214
2.91 | 3.43901 | 0.0291 | 0.04912871
2.94 | 3.47437 | 0.0294 | 0.04963386
2.97 | 3.50193 | 0.0297 | 0.05002757
3 | 3.52592 | 0.03 | 0.05037029

## 4_c23_th1.8_csr0.5
TIME | FX | strain | stress | 4\cfrp2=3\thickness=1.8\cf_small_rate=0.5\4_c23_th1.8_csr0.5.csv
0.03 | 56.9915 | 0.0003 | 0.8141643 | 最大応力 | 33.239
0.06 | 113.983 | 0.0006 | 1.628329 | ヤング率 | 2713.602
0.09 | 170.974 | 0.0009 | 2.442486
0.12 | 227.966 | 0.0012 | 3.256657
0.15 | 284.957 | 0.0015 | 4.070814
0.18 | 341.949 | 0.0018 | 4.884986
0.21 | 398.94 | 0.0021 | 5.699143
0.24 | 455.914 | 0.0024 | 6.513057
0.27 | 512.849 | 0.0027 | 7.326414
0.3 | 569.657 | 0.003 | 8.137957
0.33 | 626.187 | 0.0033 | 8.945529
0.36 | 682.436 | 0.0036 | 9.749086
0.39 | 738.745 | 0.0039 | 10.5535
0.42 | 795.267 | 0.0042 | 11.36096
0.45 | 851.666 | 0.0045 | 12.16666
0.48 | 908.078 | 0.0048 | 12.97254
0.51 | 964.309 | 0.0051 | 13.77584
0.54 | 1020.35 | 0.0054 | 14.57643
0.57 | 1076.33 | 0.0057 | 15.37614
0.6 | 1132.59 | 0.006 | 16.17986
0.63 | 1188.51 | 0.0063 | 16.97871
0.66 | 1244.19 | 0.0066 | 17.77414
0.69 | 1299.94 | 0.0069 | 18.57057
0.72 | 1355.06 | 0.0072 | 19.358
0.75 | 1410.01 | 0.0075 | 20.143
0.78 | 1464.43 | 0.0078 | 20.92043
0.81 | 1518.99 | 0.0081 | 21.69986
0.84 | 1572.81 | 0.0084 | 22.46871
0.87 | 1626.22 | 0.0087 | 23.23171
0.9 | 1680.15 | 0.009 | 24.00214
0.93 | 1733.78 | 0.0093 | 24.76829
0.96 | 1786.49 | 0.0096 | 25.52129
0.99 | 1838.1 | 0.0099 | 26.25857
1.02 | 1889.48 | 0.0102 | 26.99257
1.05 | 1939.88 | 0.0105 | 27.71257
1.08 | 1990.48 | 0.0108 | 28.43543
1.11 | 2041.65 | 0.0111 | 29.16643
1.14 | 2092.33 | 0.0114 | 29.89043
1.17 | 2143.36 | 0.0117 | 30.61943
1.2 | 2192.93 | 0.012 | 31.32757
1.23 | 2239.58 | 0.0123 | 31.994
1.26 | 2278.04 | 0.0126 | 32.54343
1.29 | 2312.27 | 0.0129 | 33.03243
1.32 | 2326.56 | 0.0132 | 33.23657
1.35 | 2326.73 | 0.0135 | 33.239
1.38 | 2313.18 | 0.0138 | 33.04543
1.41 | 2288.93 | 0.0141 | 32.699
1.44 | 2252.38 | 0.0144 | 32.17686
1.47 | 2175.85 | 0.0147 | 31.08357
1.5 | 1731.97 | 0.015 | 24.74243
1.53 | 1110.6 | 0.0153 | 15.86571
1.56 | 965.34 | 0.0156 | 13.79057
1.59 | 820.437 | 0.0159 | 11.72053
1.62 | 641.277 | 0.0162 | 9.1611
1.65 | 580.522 | 0.0165 | 8.293171
1.68 | 539.007 | 0.0168 | 7.7001
1.71 | 447.745 | 0.0171 | 6.396357
1.74 | 367.632 | 0.0174 | 5.251886
1.77 | 301.011 | 0.0177 | 4.300157
1.8 | 195.104 | 0.018 | 2.7872
1.83 | 136.187 | 0.0183 | 1.945529
1.86 | 110.616 | 0.0186 | 1.580229
1.89 | 98.8825 | 0.0189 | 1.412607
1.92 | 94.5942 | 0.0192 | 1.351346
1.95 | 89.3449 | 0.0195 | 1.276356
1.98 | 85.1497 | 0.0198 | 1.216424
2.01 | 82.284 | 0.0201 | 1.175486
2.04 | 79.2344 | 0.0204 | 1.13192
2.07 | 76.8063 | 0.0207 | 1.097233
2.1 | 73.9034 | 0.021 | 1.055763
2.13 | 70.8597 | 0.0213 | 1.012281
2.16 | 65.7685 | 0.0216 | 0.93955
2.19 | 57.7298 | 0.0219 | 0.8247114
2.22 | 17.2526 | 0.0222 | 0.2464657
2.25 | 6.59934 | 0.0225 | 0.09427629
2.28 | 6.04238 | 0.0228 | 0.08631971
2.31 | 5.82536 | 0.0231 | 0.08321943
2.34 | 5.87814 | 0.0234 | 0.08397343
2.37 | 5.91392 | 0.0237 | 0.08448457
2.4 | 5.94907 | 0.024 | 0.08498671
2.43 | 5.97939 | 0.0243 | 0.08541986
2.46 | 5.80751 | 0.0246 | 0.08296443
2.49 | 5.497 | 0.0249 | 0.07852857
2.52 | 5.55434 | 0.0252 | 0.07934771
2.55 | 5.62046 | 0.0255 | 0.08029229
2.58 | 5.68657 | 0.0258 | 0.08123671
2.61 | 5.75269 | 0.0261 | 0.08218129
2.64 | 5.77936 | 0.0264 | 0.08256229
2.67 | 5.84503 | 0.0267 | 0.08350043
2.7 | 5.91071 | 0.027 | 0.08443871
2.73 | 5.9734 | 0.0273 | 0.08533429
2.76 | 6.03904 | 0.0276 | 0.086272
2.79 | 6.05462 | 0.0279 | 0.08649457
2.82 | 6.01334 | 0.0282 | 0.08590486
2.85 | 6.0717 | 0.0285 | 0.08673857
2.88 | 6.12652 | 0.0288 | 0.08752171
2.91 | 6.16522 | 0.0291 | 0.08807457
2.94 | 6.1341 | 0.0294 | 0.08763
2.97 | 6.10175 | 0.0297 | 0.08716786
3 | 5.75499 | 0.03 | 0.08221414

## 4_c23_th1.8_csr0.6
TIME | FX | strain | stress | 4\cfrp2=3\thickness=1.8\cf_small_rate=0.6\4_c23_th1.8_csr0.6.csv
0.03 | 56.085 | 0.0003 | 0.8012143 | 最大応力 | 32.82443
0.06 | 112.17 | 0.0006 | 1.602429 | ヤング率 | 2670.601
0.09 | 168.255 | 0.0009 | 2.403643
0.12 | 224.34 | 0.0012 | 3.204857
0.15 | 280.425 | 0.0015 | 4.006071
0.18 | 336.51 | 0.0018 | 4.807286
0.21 | 392.595 | 0.0021 | 5.6085
0.24 | 448.675 | 0.0024 | 6.409643
0.27 | 504.733 | 0.0027 | 7.210471
0.3 | 560.711 | 0.003 | 8.010157
0.33 | 616.303 | 0.0033 | 8.804329
0.36 | 671.822 | 0.0036 | 9.597457
0.39 | 727.026 | 0.0039 | 10.38609
0.42 | 782.311 | 0.0042 | 11.17587
0.45 | 837.844 | 0.0045 | 11.9692
0.48 | 893.208 | 0.0048 | 12.76011
0.51 | 948.382 | 0.0051 | 13.54831
0.54 | 1003.64 | 0.0054 | 14.33771
0.57 | 1058.74 | 0.0057 | 15.12486
0.6 | 1114.04 | 0.006 | 15.91486
0.63 | 1168.77 | 0.0063 | 16.69671
0.66 | 1223.55 | 0.0066 | 17.47929
0.69 | 1277.96 | 0.0069 | 18.25657
0.72 | 1332.15 | 0.0072 | 19.03071
0.75 | 1385.93 | 0.0075 | 19.799
0.78 | 1439.47 | 0.0078 | 20.56386
0.81 | 1493.03 | 0.0081 | 21.329
0.84 | 1546.63 | 0.0084 | 22.09471
0.87 | 1599.43 | 0.0087 | 22.849
0.9 | 1652.14 | 0.009 | 23.602
0.93 | 1704.16 | 0.0093 | 24.34514
0.96 | 1755.26 | 0.0096 | 25.07514
0.99 | 1806.01 | 0.0099 | 25.80014
1.02 | 1856.67 | 0.0102 | 26.52386
1.05 | 1907.58 | 0.0105 | 27.25114
1.08 | 1958.77 | 0.0108 | 27.98243
1.11 | 2009.81 | 0.0111 | 28.71157
1.14 | 2060.16 | 0.0114 | 29.43086
1.17 | 2109.52 | 0.0117 | 30.136
1.2 | 2158.23 | 0.012 | 30.83186
1.23 | 2204.54 | 0.0123 | 31.49343
1.26 | 2245.41 | 0.0126 | 32.07729
1.29 | 2278.99 | 0.0129 | 32.557
1.32 | 2297.43 | 0.0132 | 32.82043
1.35 | 2297.71 | 0.0135 | 32.82443
1.38 | 2285.74 | 0.0138 | 32.65343
1.41 | 2262.22 | 0.0141 | 32.31743
1.44 | 2233.14 | 0.0144 | 31.902
1.47 | 2161.43 | 0.0147 | 30.87757
1.5 | 1724.51 | 0.015 | 24.63586
1.53 | 1167.36 | 0.0153 | 16.67657
1.56 | 1047.71 | 0.0156 | 14.96729
1.59 | 847.031 | 0.0159 | 12.10044
1.62 | 674.12 | 0.0162 | 9.630286
1.65 | 602.171 | 0.0165 | 8.602443
1.68 | 485.278 | 0.0168 | 6.932543
1.71 | 371.885 | 0.0171 | 5.312643
1.74 | 279.341 | 0.0174 | 3.990586
1.77 | 182.382 | 0.0177 | 2.605457
1.8 | 139.092 | 0.018 | 1.987029
1.83 | 107.796 | 0.0183 | 1.539943
1.86 | 92.7151 | 0.0186 | 1.324501
1.89 | 84.7404 | 0.0189 | 1.210577
1.92 | 79.3114 | 0.0192 | 1.13302
1.95 | 76.2429 | 0.0195 | 1.089184
1.98 | 73.9554 | 0.0198 | 1.056506
2.01 | 71.545 | 0.0201 | 1.022071
2.04 | 69.4742 | 0.0204 | 0.9924886
2.07 | 67.3259 | 0.0207 | 0.9617986
2.1 | 65.4755 | 0.021 | 0.9353643
2.13 | 64.6428 | 0.0213 | 0.9234686
2.16 | 62.0247 | 0.0216 | 0.8860671
2.19 | 59.947 | 0.0219 | 0.8563857
2.22 | 56.0447 | 0.0222 | 0.8006386
2.25 | 46.4165 | 0.0225 | 0.6630929
2.28 | 16.2538 | 0.0228 | 0.2321971
2.31 | 9.65622 | 0.0231 | 0.137946
2.34 | 9.67252 | 0.0234 | 0.1381789
2.37 | 9.64176 | 0.0237 | 0.1377394
2.4 | 9.7628 | 0.024 | 0.1394686
2.43 | 9.88244 | 0.0243 | 0.1411777
2.46 | 9.88606 | 0.0246 | 0.1412294
2.49 | 9.94184 | 0.0249 | 0.1420263
2.52 | 9.92773 | 0.0252 | 0.1418247
2.55 | 10.0398 | 0.0255 | 0.1434257
2.58 | 10.1576 | 0.0258 | 0.1451086
2.61 | 10.2754 | 0.0261 | 0.1467914
2.64 | 10.328 | 0.0264 | 0.1475429
2.67 | 10.4449 | 0.0267 | 0.1492129
2.7 | 10.5622 | 0.027 | 0.1508886
2.73 | 10.6796 | 0.0273 | 0.1525657
2.76 | 10.7968 | 0.0276 | 0.15424
2.79 | 10.9142 | 0.0279 | 0.1559171
2.82 | 11.0307 | 0.0282 | 0.1575814
2.85 | 11.1447 | 0.0285 | 0.15921
2.88 | 11.2583 | 0.0288 | 0.1608329
2.91 | 11.3747 | 0.0291 | 0.1624957
2.94 | 11.4909 | 0.0294 | 0.1641557
2.97 | 11.608 | 0.0297 | 0.1658286
3 | 11.6175 | 0.03 | 0.1659643

## 4_c23_th1.8_csr0.8
TIME | FX | strain | stress | 4\cfrp2=3\thickness=1.8\cf_small_rate=0.8\4_c23_th1.8_csr0.8.csv
0.03 | 54.3228 | 0.0003 | 0.77604 | 最大応力 | 32.21871
0.06 | 108.646 | 0.0006 | 1.552086 | ヤング率 | 2584.556
0.09 | 162.969 | 0.0009 | 2.328129
0.12 | 217.291 | 0.0012 | 3.104157
0.15 | 271.614 | 0.0015 | 3.8802
0.18 | 325.937 | 0.0018 | 4.656243
0.21 | 380.26 | 0.0021 | 5.432286
0.24 | 434.532 | 0.0024 | 6.2076
0.27 | 488.691 | 0.0027 | 6.9813
0.3 | 542.559 | 0.003 | 7.750843
0.33 | 596.399 | 0.0033 | 8.519986
0.36 | 650.185 | 0.0036 | 9.288357
0.39 | 703.955 | 0.0039 | 10.0565
0.42 | 757.7 | 0.0042 | 10.82429
0.45 | 811.677 | 0.0045 | 11.59539
0.48 | 865.342 | 0.0048 | 12.36203
0.51 | 918.862 | 0.0051 | 13.1266
0.54 | 972.33 | 0.0054 | 13.89043
0.57 | 1025.94 | 0.0057 | 14.65629
0.6 | 1079.13 | 0.006 | 15.41614
0.63 | 1132.34 | 0.0063 | 16.17629
0.66 | 1185.63 | 0.0066 | 16.93757
0.69 | 1238.61 | 0.0069 | 17.69443
0.72 | 1291.42 | 0.0072 | 18.44886
0.75 | 1343.78 | 0.0075 | 19.19686
0.78 | 1395.59 | 0.0078 | 19.937
0.81 | 1447.5 | 0.0081 | 20.67857
0.84 | 1499.06 | 0.0084 | 21.41514
0.87 | 1550.36 | 0.0087 | 22.148
0.9 | 1601.39 | 0.009 | 22.877
0.93 | 1651.97 | 0.0093 | 23.59957
0.96 | 1702.04 | 0.0096 | 24.31486
0.99 | 1752.18 | 0.0099 | 25.03114
1.02 | 1802.28 | 0.0102 | 25.74686
1.05 | 1852.11 | 0.0105 | 26.45871
1.08 | 1901.86 | 0.0108 | 27.16943
1.11 | 1951.68 | 0.0111 | 27.88114
1.14 | 2000.98 | 0.0114 | 28.58543
1.17 | 2050.58 | 0.0117 | 29.294
1.2 | 2099.68 | 0.012 | 29.99543
1.23 | 2146.16 | 0.0123 | 30.65943
1.26 | 2188.74 | 0.0126 | 31.26771
1.29 | 2222.67 | 0.0129 | 31.75243
1.32 | 2249.78 | 0.0132 | 32.13971
1.35 | 2255.31 | 0.0135 | 32.21871
1.38 | 2246.13 | 0.0138 | 32.08757
1.41 | 2229.06 | 0.0141 | 31.84371
1.44 | 2208.93 | 0.0144 | 31.55614
1.47 | 2169.92 | 0.0147 | 30.99886
1.5 | 1989.96 | 0.015 | 28.428
1.53 | 1392.82 | 0.0153 | 19.89743
1.56 | 1112.87 | 0.0156 | 15.89814
1.59 | 985.461 | 0.0159 | 14.07801
1.62 | 758.799 | 0.0162 | 10.83999
1.65 | 613.301 | 0.0165 | 8.761443
1.68 | 525.397 | 0.0168 | 7.505671
1.71 | 439.555 | 0.0171 | 6.279357
1.74 | 333.808 | 0.0174 | 4.768686
1.77 | 208.349 | 0.0177 | 2.976414
1.8 | 144.28 | 0.018 | 2.061143
1.83 | 117.837 | 0.0183 | 1.683386
1.86 | 102.787 | 0.0186 | 1.468386
1.89 | 96.0948 | 0.0189 | 1.372783
1.92 | 90.3646 | 0.0192 | 1.290923
1.95 | 84.1131 | 0.0195 | 1.201616
1.98 | 81.6755 | 0.0198 | 1.166793
2.01 | 78.4782 | 0.0201 | 1.121117
2.04 | 77.2229 | 0.0204 | 1.103184
2.07 | 76.2531 | 0.0207 | 1.08933
2.1 | 75.4167 | 0.021 | 1.077381
2.13 | 74.6607 | 0.0213 | 1.066581
2.16 | 73.6236 | 0.0216 | 1.051766
2.19 | 72.0998 | 0.0219 | 1.029997
2.22 | 71.2285 | 0.0222 | 1.01755
2.25 | 69.3424 | 0.0225 | 0.9906057
2.28 | 67.2185 | 0.0228 | 0.9602643
2.31 | 58.128 | 0.0231 | 0.8304
2.34 | 29.4636 | 0.0234 | 0.4209086
2.37 | 22.4492 | 0.0237 | 0.3207029
2.4 | 22.2991 | 0.024 | 0.3185586
2.43 | 22.5568 | 0.0243 | 0.32224
2.46 | 22.7574 | 0.0246 | 0.3251057
2.49 | 23.0271 | 0.0249 | 0.3289586
2.52 | 23.3046 | 0.0252 | 0.3329229
2.55 | 23.4945 | 0.0255 | 0.3356357
2.58 | 23.7693 | 0.0258 | 0.3395614
2.61 | 24.0373 | 0.0261 | 0.34339
2.64 | 24.3113 | 0.0264 | 0.3473043
2.67 | 24.5876 | 0.0267 | 0.3512514
2.7 | 24.5627 | 0.027 | 0.3508957
2.73 | 24.5326 | 0.0273 | 0.3504657
2.76 | 24.7955 | 0.0276 | 0.3542214
2.79 | 25.0473 | 0.0279 | 0.3578186
2.82 | 25.0386 | 0.0282 | 0.3576943
2.85 | 25.2939 | 0.0285 | 0.3613414
2.88 | 25.5601 | 0.0288 | 0.3651443
2.91 | 25.8252 | 0.0291 | 0.3689314
2.94 | 26.091 | 0.0294 | 0.3727286
2.97 | 26.3572 | 0.0297 | 0.3765314
2.985 | 26.4745 | 0.02985 | 0.3782071
2.9925 | 26.5209 | 0.029925 | 0.37887
3 | 26.4505 | 0.03 | 0.3778643

## 4_c23_th1.8_csr1
TIME | FX | strain | stress | 4\cfrp2=3\thickness=1.8\cf_small_rate=1\4_c23_th1.8_csr1.csv
0.03 | 52.6277 | 0.0003 | 0.7518243 | 最大応力 | 31.47886
0.06 | 105.255 | 0.0006 | 1.503643 | ヤング率 | 2505.37
0.09 | 157.883 | 0.0009 | 2.255471
0.12 | 210.511 | 0.0012 | 3.0073
0.15 | 263.138 | 0.0015 | 3.759114
0.18 | 315.766 | 0.0018 | 4.510943
0.21 | 368.394 | 0.0021 | 5.262771
0.24 | 421.021 | 0.0024 | 6.014586
0.27 | 473.597 | 0.0027 | 6.765671
0.3 | 526.044 | 0.003 | 7.514914
0.33 | 578.15 | 0.0033 | 8.259286
0.36 | 630.113 | 0.0036 | 9.001614
0.39 | 681.99 | 0.0039 | 9.742714
0.42 | 734.057 | 0.0042 | 10.48653
0.45 | 786.278 | 0.0045 | 11.23254
0.48 | 838.201 | 0.0048 | 11.9743
0.51 | 890.053 | 0.0051 | 12.71504
0.54 | 942.032 | 0.0054 | 13.4576
0.57 | 993.994 | 0.0057 | 14.19991
0.6 | 1045.79 | 0.006 | 14.93986
0.63 | 1097.55 | 0.0063 | 15.67929
0.66 | 1149.19 | 0.0066 | 16.417
0.69 | 1200.67 | 0.0069 | 17.15243
0.72 | 1252.02 | 0.0072 | 17.886
0.75 | 1302.67 | 0.0075 | 18.60957
0.78 | 1352.97 | 0.0078 | 19.32814
0.81 | 1403.39 | 0.0081 | 20.04843
0.84 | 1453.73 | 0.0084 | 20.76757
0.87 | 1504.02 | 0.0087 | 21.486
0.9 | 1553.88 | 0.009 | 22.19829
0.93 | 1603.35 | 0.0093 | 22.905
0.96 | 1652.77 | 0.0096 | 23.611
0.99 | 1701.97 | 0.0099 | 24.31386
1.02 | 1749.65 | 0.0102 | 24.995
1.05 | 1797.67 | 0.0105 | 25.681
1.08 | 1845.49 | 0.0108 | 26.36414
1.11 | 1893.01 | 0.0111 | 27.043
1.14 | 1940.8 | 0.0114 | 27.72571
1.17 | 1987.68 | 0.0117 | 28.39543
1.2 | 2034.56 | 0.012 | 29.06514
1.23 | 2079.16 | 0.0123 | 29.70229
1.26 | 2120.91 | 0.0126 | 30.29871
1.29 | 2157.51 | 0.0129 | 30.82157
1.32 | 2188.49 | 0.0132 | 31.26414
1.35 | 2203.52 | 0.0135 | 31.47886
1.38 | 2194.01 | 0.0138 | 31.343
1.41 | 2177.08 | 0.0141 | 31.10114
1.44 | 2144.79 | 0.0144 | 30.63986
1.47 | 2111.44 | 0.0147 | 30.16343
1.5 | 2042.22 | 0.015 | 29.17457
1.53 | 1531.3 | 0.0153 | 21.87571
1.56 | 981.429 | 0.0156 | 14.02041
1.59 | 890.257 | 0.0159 | 12.71796
1.62 | 825.216 | 0.0162 | 11.7888
1.65 | 796.313 | 0.0165 | 11.3759
1.68 | 780.643 | 0.0168 | 11.15204
1.71 | 770.311 | 0.0171 | 11.00444
1.74 | 762.93 | 0.0174 | 10.899
1.77 | 750.45 | 0.0177 | 10.72071
1.8 | 735.976 | 0.018 | 10.51394
1.83 | 724.698 | 0.0183 | 10.35283
1.86 | 709.277 | 0.0186 | 10.13253
1.89 | 690.43 | 0.0189 | 9.863286
1.92 | 666.047 | 0.0192 | 9.514957
1.95 | 625.448 | 0.0195 | 8.934971
1.98 | 558.39 | 0.0198 | 7.977
2.01 | 477.084 | 0.0201 | 6.815486
2.04 | 386.9 | 0.0204 | 5.527143
2.07 | 300.679 | 0.0207 | 4.295414
2.1 | 263.394 | 0.021 | 3.762771
2.13 | 234.045 | 0.0213 | 3.3435
2.16 | 208.292 | 0.0216 | 2.9756
2.19 | 177.964 | 0.0219 | 2.542343
2.22 | 158.301 | 0.0222 | 2.261443
2.25 | 147.784 | 0.0225 | 2.1112
2.28 | 141.066 | 0.0228 | 2.015229
2.31 | 134.56 | 0.0231 | 1.922286
2.34 | 128.874 | 0.0234 | 1.841057
2.37 | 124.649 | 0.0237 | 1.7807
2.4 | 120.979 | 0.024 | 1.728271
2.43 | 117.589 | 0.0243 | 1.679843
2.46 | 114.799 | 0.0246 | 1.639986
2.49 | 112.446 | 0.0249 | 1.606371
2.52 | 108.963 | 0.0252 | 1.556614
2.55 | 103.963 | 0.0255 | 1.485186
2.58 | 99.2513 | 0.0258 | 1.417876
2.61 | 94.4741 | 0.0261 | 1.34963
2.64 | 90.2565 | 0.0264 | 1.289379
2.67 | 85.9825 | 0.0267 | 1.228321
2.7 | 82.3299 | 0.027 | 1.176141
2.73 | 80.2964 | 0.0273 | 1.147091
2.76 | 77.3303 | 0.0276 | 1.104719
2.79 | 75.057 | 0.0279 | 1.072243
2.82 | 72.4127 | 0.0282 | 1.034467
2.85 | 70.2713 | 0.0285 | 1.003876
2.88 | 68.7256 | 0.0288 | 0.9817943
2.91 | 66.0494 | 0.0291 | 0.9435629
2.94 | 64.8612 | 0.0294 | 0.9265886
2.97 | 64.3769 | 0.0297 | 0.91967
2.9835 | 64.1607 | 0.029835 | 0.9165814
2.9917 | 62.8554 | 0.029917 | 0.8979343
2.9947 | 62.3886 | 0.029947 | 0.8912657
2.9974 | 61.4827 | 0.029974 | 0.8783243
3 | 60.8414 | 0.03 | 0.8691629