## まとめ
sheet_name | py | th | tensile_strength | young's_modulus
6_py_py0.975_th1.0 | 0.975 | 1 | 20.645 | 1336.316
6_py_py0.975_th1.41 | 0.975 | 1.41 | 20.19857 | 1836.922
6_py_py0.975_th1.58 | 0.975 | 1.58 | 20.23857 | 2031.291
6_py_py0.975_th1.73 | 0.975 | 1.73 | 20.80629 | 2192.594
6_py_py0.975_th2.0 | 0.975 | 2 | 21.11 | 2449.015
6_py_py1.3_th1.0 | 1.3 | 1 | 21.31814 | 1504.4
6_py_py1.3_th1.41 | 1.3 | 1.41 | 19.82614 | 2033.244
6_py_py1.3_th1.58 | 1.3 | 1.58 | 20.11729 | 2246.356
6_py_py1.3_th1.73 | 1.3 | 1.73 | 20.934 | 2427.18
6_py_py1.3_th2.0 | 1.3 | 2 | 21.226 | 2722.869
6_py_py1.48_th1.0 | 1.48 | 1 | 21.57543 | 1595.859
6_py_py1.48_th1.41 | 1.48 | 1.41 | 19.75343 | 2136.185
6_py_py1.48_th1.58 | 1.48 | 1.58 | 20.351 | 2357.207
6_py_py1.48_th1.73 | 1.48 | 1.73 | 21.12471 | 2546.514
6_py_py1.48_th2.0 | 1.48 | 2 | 21.613 | 2860.054
6_c21_th_th1.0 | 1.95 | 1 | 21.39171 | 1831.643
6_c21_th_th1.41 | 1.95 | 1.41 | 19.85029 | 2393.799
6_c21_th_th1.58 | 1.95 | 1.58 | 20.82343 | 2630.343
6_c21_th_th1.73 | 1.95 | 1.73 | 21.86586 | 2836.685
6_c21_th_th2.0 | 1.95 | 2 | 22.416 | 3187.47

## 6_py_py0.975_th1.0
TIME | FX | strain | stress | 6\pla_young\pla_young=0.975\thickness=1.0\6_py_py0.975_th1.0.csv
0.02 | 23.3855 | 0.00025 | 0.3340786 | 最大応力 | 20.645
0.04 | 46.7711 | 0.0005 | 0.6681586 | ヤング率 | 1336.316
0.06 | 70.1566 | 0.00075 | 1.002237
0.08 | 93.5422 | 0.001 | 1.336317
0.1 | 116.928 | 0.00125 | 1.6704
0.12 | 140.313 | 0.0015 | 2.004471
0.14 | 163.699 | 0.00175 | 2.338557
0.16 | 187.084 | 0.002 | 2.672629
0.18 | 210.47 | 0.00225 | 3.006714
0.2 | 233.855 | 0.0025 | 3.340786
0.22 | 257.241 | 0.00275 | 3.674871
0.24 | 280.627 | 0.003 | 4.008957
0.26 | 304.012 | 0.00325 | 4.343029
0.28 | 327.398 | 0.0035 | 4.677114
0.3 | 350.783 | 0.00375 | 5.011186
0.32 | 374.169 | 0.004 | 5.345271
0.34 | 397.554 | 0.00425 | 5.679343
0.36 | 420.94 | 0.0045 | 6.013429
0.38 | 444.325 | 0.00475 | 6.3475
0.4 | 467.711 | 0.005 | 6.681586
0.42 | 491.096 | 0.00525 | 7.015657
0.44 | 514.482 | 0.0055 | 7.349743
0.46 | 537.868 | 0.00575 | 7.683829
0.48 | 561.253 | 0.006 | 8.0179
0.5 | 584.639 | 0.00625 | 8.351986
0.52 | 608.024 | 0.0065 | 8.686057
0.54 | 631.41 | 0.00675 | 9.020143
0.56 | 654.795 | 0.007 | 9.354214
0.58 | 677.851 | 0.00725 | 9.683586
0.6 | 700.78 | 0.0075 | 10.01114
0.62 | 721.676 | 0.00775 | 10.30966
0.64 | 740.891 | 0.008 | 10.58416
0.66 | 759.778 | 0.00825 | 10.85397
0.68 | 782.802 | 0.0085 | 11.18289
0.7 | 805.826 | 0.00875 | 11.5118
0.72 | 828.849 | 0.009 | 11.8407
0.74 | 851.873 | 0.00925 | 12.16961
0.76 | 874.896 | 0.0095 | 12.49851
0.78 | 897.453 | 0.00975 | 12.82076
0.8 | 919.62 | 0.01 | 13.13743
0.82 | 941.498 | 0.01025 | 13.44997
0.84 | 964.217 | 0.0105 | 13.77453
0.86 | 987.174 | 0.01075 | 14.10249
0.88 | 1010.13 | 0.011 | 14.43043
0.9 | 1033.09 | 0.01125 | 14.75843
0.92 | 1056.05 | 0.0115 | 15.08643
0.94 | 1079 | 0.01175 | 15.41429
0.96 | 1101.96 | 0.012 | 15.74229
0.98 | 1124.56 | 0.01225 | 16.06514
1 | 1146.73 | 0.0125 | 16.38186
1.02 | 1168.15 | 0.01275 | 16.68786
1.04 | 1190.32 | 0.013 | 17.00457
1.06 | 1212.9 | 0.01325 | 17.32714
1.08 | 1235.78 | 0.0135 | 17.654
1.1 | 1258.5 | 0.01375 | 17.97857
1.12 | 1281.12 | 0.014 | 18.30171
1.14 | 1303.64 | 0.01425 | 18.62343
1.16 | 1326.07 | 0.0145 | 18.94386
1.18 | 1348.28 | 0.01475 | 19.26114
1.2 | 1369.87 | 0.015 | 19.56957
1.22 | 1389.66 | 0.01525 | 19.85229
1.24 | 1409.56 | 0.0155 | 20.13657
1.26 | 1427.46 | 0.01575 | 20.39229
1.28 | 1437.98 | 0.016 | 20.54257
1.3 | 1443.85 | 0.01625 | 20.62643
1.32 | 1445.15 | 0.0165 | 20.645
1.34 | 1432.89 | 0.01675 | 20.46986
1.36 | 1378.08 | 0.017 | 19.68686
1.38 | 962.46 | 0.01725 | 13.74943
1.4 | 534.313 | 0.0175 | 7.633043
1.42 | 256.884 | 0.01775 | 3.669771
1.44 | 197.419 | 0.018 | 2.820271
1.46 | 163.24 | 0.01825 | 2.332
1.48 | 128.177 | 0.0185 | 1.8311
1.5 | 91.7865 | 0.01875 | 1.311236
1.52 | 58.7529 | 0.019 | 0.8393271
1.54 | 37.9485 | 0.01925 | 0.5421214
1.56 | 28.0304 | 0.0195 | 0.4004343
1.58 | 18.4571 | 0.01975 | 0.2636729
1.6 | 13.351 | 0.02 | 0.1907286
1.62 | 12.5663 | 0.02025 | 0.1795186
1.64 | 12.3067 | 0.0205 | 0.17581
1.66 | 11.9407 | 0.02075 | 0.1705814
1.68 | 11.9292 | 0.021 | 0.1704171
1.7 | 12.0372 | 0.02125 | 0.17196
1.72 | 11.8178 | 0.0215 | 0.1688257
1.74 | 11.867 | 0.02175 | 0.1695286
1.76 | 11.8719 | 0.022 | 0.1695986
1.78 | 11.9071 | 0.02225 | 0.1701014
1.8 | 11.9367 | 0.0225 | 0.1705243
1.82 | 11.7533 | 0.02275 | 0.1679043
1.84 | 11.7364 | 0.023 | 0.1676629
1.86 | 11.7615 | 0.02325 | 0.1680214
1.88 | 11.7588 | 0.0235 | 0.1679829
1.9 | 11.7718 | 0.02375 | 0.1681686
1.92 | 11.7153 | 0.024 | 0.1673614
1.94 | 11.7485 | 0.02425 | 0.1678357
1.96 | 11.8696 | 0.0245 | 0.1695657
1.98 | 11.7122 | 0.02475 | 0.1673171
2 | 11.4024 | 0.025 | 0.1628914

## 6_py_py0.975_th1.41
TIME | FX | strain | stress | 6\pla_young\pla_young=0.975\thickness=1.41\6_py_py0.975_th1.41.csv
0.02 | 32.1461 | 0.00025 | 0.45923 | 最大応力 | 20.19857
0.04 | 64.2922 | 0.0005 | 0.91846 | ヤング率 | 1836.922
0.06 | 96.4383 | 0.00075 | 1.37769
0.08 | 128.584 | 0.001 | 1.836914
0.1 | 160.73 | 0.00125 | 2.296143
0.12 | 192.877 | 0.0015 | 2.755386
0.14 | 225.023 | 0.00175 | 3.214614
0.16 | 257.169 | 0.002 | 3.673843
0.18 | 289.315 | 0.00225 | 4.133071
0.2 | 321.461 | 0.0025 | 4.5923
0.22 | 353.607 | 0.00275 | 5.051529
0.24 | 385.753 | 0.003 | 5.510757
0.26 | 417.899 | 0.00325 | 5.969986
0.28 | 450.045 | 0.0035 | 6.429214
0.3 | 482.191 | 0.00375 | 6.888443
0.32 | 514.337 | 0.004 | 7.347671
0.34 | 546.484 | 0.00425 | 7.806914
0.36 | 578.63 | 0.0045 | 8.266143
0.38 | 610.776 | 0.00475 | 8.725371
0.4 | 642.922 | 0.005 | 9.1846
0.42 | 675.068 | 0.00525 | 9.643829
0.44 | 707.214 | 0.0055 | 10.10306
0.46 | 739.36 | 0.00575 | 10.56229
0.48 | 771.506 | 0.006 | 11.02151
0.5 | 803.652 | 0.00625 | 11.48074
0.52 | 835.219 | 0.0065 | 11.9317
0.54 | 865.975 | 0.00675 | 12.37107
0.56 | 894.106 | 0.007 | 12.77294
0.58 | 922.106 | 0.00725 | 13.17294
0.6 | 942.251 | 0.0075 | 13.46073
0.62 | 972.417 | 0.00775 | 13.89167
0.64 | 1001.7 | 0.008 | 14.31
0.66 | 1030.87 | 0.00825 | 14.72671
0.68 | 1061.13 | 0.0085 | 15.159
0.7 | 1090.94 | 0.00875 | 15.58486
0.72 | 1120.85 | 0.009 | 16.01214
0.74 | 1151.98 | 0.00925 | 16.45686
0.76 | 1182.99 | 0.0095 | 16.89986
0.78 | 1212.82 | 0.00975 | 17.326
0.8 | 1243.16 | 0.01 | 17.75943
0.82 | 1273.64 | 0.01025 | 18.19486
0.84 | 1303.48 | 0.0105 | 18.62114
0.86 | 1332.1 | 0.01075 | 19.03
0.88 | 1357.06 | 0.011 | 19.38657
0.9 | 1381.34 | 0.01125 | 19.73343
0.92 | 1400.34 | 0.0115 | 20.00486
0.94 | 1408.29 | 0.01175 | 20.11843
0.96 | 1413.9 | 0.012 | 20.19857
0.98 | 1412.07 | 0.01225 | 20.17243
1 | 1406.33 | 0.0125 | 20.09043
1.02 | 1399.25 | 0.01275 | 19.98929
1.04 | 1375.98 | 0.013 | 19.65686
1.06 | 1259.88 | 0.01325 | 17.99829
1.08 | 945.678 | 0.0135 | 13.50969
1.1 | 806.794 | 0.01375 | 11.52563
1.12 | 664.394 | 0.014 | 9.491343
1.14 | 433.009 | 0.01425 | 6.185843
1.16 | 281.056 | 0.0145 | 4.015086
1.18 | 237.146 | 0.01475 | 3.3878
1.2 | 213.133 | 0.015 | 3.044757
1.22 | 215.584 | 0.01525 | 3.079771
1.24 | 218.469 | 0.0155 | 3.120986
1.26 | 221.794 | 0.01575 | 3.168486
1.28 | 224.96 | 0.016 | 3.213714
1.3 | 228.007 | 0.01625 | 3.257243
1.32 | 231.274 | 0.0165 | 3.303914
1.34 | 233.915 | 0.01675 | 3.341643
1.36 | 236.988 | 0.017 | 3.385543
1.38 | 239.926 | 0.01725 | 3.427514
1.4 | 243.167 | 0.0175 | 3.473814
1.42 | 246.485 | 0.01775 | 3.521214
1.44 | 249.396 | 0.018 | 3.5628
1.46 | 252.221 | 0.01825 | 3.603157
1.48 | 255.335 | 0.0185 | 3.647643
1.5 | 258.367 | 0.01875 | 3.690957
1.52 | 261.72 | 0.019 | 3.738857
1.54 | 265.036 | 0.01925 | 3.786229
1.56 | 260.508 | 0.0195 | 3.721543
1.58 | 181.048 | 0.01975 | 2.5864
1.6 | 78.4209 | 0.02 | 1.120299
1.62 | 58.9683 | 0.02025 | 0.8424043
1.64 | 49.7145 | 0.0205 | 0.7102071
1.66 | 45.2449 | 0.02075 | 0.6463557
1.68 | 40.4171 | 0.021 | 0.5773871
1.7 | 37.8994 | 0.02125 | 0.54142
1.72 | 32.3169 | 0.0215 | 0.46167
1.74 | 29.4783 | 0.02175 | 0.4211186
1.76 | 10.3238 | 0.022 | 0.1474829
1.78 | 3.09983 | 0.02225 | 0.04428329
1.8 | 2.80194 | 0.0225 | 0.04002771
1.82 | 2.48507 | 0.02275 | 0.035501
1.84 | 2.50235 | 0.023 | 0.03574786
1.86 | 2.52686 | 0.02325 | 0.036098
1.88 | 2.55403 | 0.0235 | 0.03648614
1.9 | 2.5812 | 0.02375 | 0.03687429
1.92 | 2.60838 | 0.024 | 0.03726257
1.94 | 2.63555 | 0.02425 | 0.03765071
1.96 | 2.66272 | 0.0245 | 0.03803886
1.98 | 2.68989 | 0.02475 | 0.038427
2 | 2.71706 | 0.025 | 0.03881514

## 6_py_py0.975_th1.58
TIME | FX | strain | stress | 6\pla_young\pla_young=0.975\thickness=1.58\6_py_py0.975_th1.58.csv
0.02 | 35.5476 | 0.00025 | 0.5078229 | 最大応力 | 20.23857
0.04 | 71.0952 | 0.0005 | 1.015646 | ヤング率 | 2031.291
0.06 | 106.643 | 0.00075 | 1.523471
0.08 | 142.19 | 0.001 | 2.031286
0.1 | 177.738 | 0.00125 | 2.539114
0.12 | 213.286 | 0.0015 | 3.046943
0.14 | 248.833 | 0.00175 | 3.554757
0.16 | 284.381 | 0.002 | 4.062586
0.18 | 319.928 | 0.00225 | 4.5704
0.2 | 355.476 | 0.0025 | 5.078229
0.22 | 391.024 | 0.00275 | 5.586057
0.24 | 426.571 | 0.003 | 6.093871
0.26 | 462.119 | 0.00325 | 6.6017
0.28 | 497.666 | 0.0035 | 7.109514
0.3 | 533.214 | 0.00375 | 7.617343
0.32 | 568.762 | 0.004 | 8.125171
0.34 | 604.309 | 0.00425 | 8.632986
0.36 | 639.857 | 0.0045 | 9.140814
0.38 | 675.404 | 0.00475 | 9.648629
0.4 | 710.952 | 0.005 | 10.15646
0.42 | 746.5 | 0.00525 | 10.66429
0.44 | 782.047 | 0.0055 | 11.1721
0.46 | 817.595 | 0.00575 | 11.67993
0.48 | 853.142 | 0.006 | 12.18774
0.5 | 888.69 | 0.00625 | 12.69557
0.52 | 923.5 | 0.0065 | 13.19286
0.54 | 957.027 | 0.00675 | 13.67181
0.56 | 988.007 | 0.007 | 14.11439
0.58 | 1016.34 | 0.00725 | 14.51914
0.6 | 1038.9 | 0.0075 | 14.84143
0.62 | 1068.65 | 0.00775 | 15.26643
0.64 | 1101 | 0.008 | 15.72857
0.66 | 1133.51 | 0.00825 | 16.193
0.68 | 1167.31 | 0.0085 | 16.67586
0.7 | 1200.83 | 0.00875 | 17.15471
0.72 | 1234.28 | 0.009 | 17.63257
0.74 | 1266.85 | 0.00925 | 18.09786
0.76 | 1299.41 | 0.0095 | 18.563
0.78 | 1331.17 | 0.00975 | 19.01671
0.8 | 1358.42 | 0.01 | 19.406
0.82 | 1385.11 | 0.01025 | 19.78729
0.84 | 1404.84 | 0.0105 | 20.06914
0.86 | 1416.7 | 0.01075 | 20.23857
0.88 | 1415.16 | 0.011 | 20.21657
0.9 | 1412.94 | 0.01125 | 20.18486
0.92 | 1413.02 | 0.0115 | 20.186
0.94 | 1404.69 | 0.01175 | 20.067
0.96 | 1381.26 | 0.012 | 19.73229
0.98 | 1266.62 | 0.01225 | 18.09457
1 | 903.275 | 0.0125 | 12.90393
1.02 | 825.725 | 0.01275 | 11.79607
1.04 | 771.624 | 0.013 | 11.0232
1.06 | 693.335 | 0.01325 | 9.904786
1.08 | 499.04 | 0.0135 | 7.129143
1.1 | 351.786 | 0.01375 | 5.025514
1.12 | 222.984 | 0.014 | 3.185486
1.14 | 191.872 | 0.01425 | 2.741029
1.16 | 187.684 | 0.0145 | 2.6812
1.18 | 188.946 | 0.01475 | 2.699229
1.2 | 190.817 | 0.015 | 2.725957
1.22 | 192.957 | 0.01525 | 2.756529
1.24 | 195.627 | 0.0155 | 2.794671
1.26 | 198.447 | 0.01575 | 2.834957
1.28 | 200.906 | 0.016 | 2.870086
1.3 | 203.614 | 0.01625 | 2.908771
1.32 | 206.642 | 0.0165 | 2.952029
1.34 | 209.755 | 0.01675 | 2.9965
1.36 | 212.766 | 0.017 | 3.039514
1.38 | 215.685 | 0.01725 | 3.081214
1.4 | 218.736 | 0.0175 | 3.1248
1.42 | 221.622 | 0.01775 | 3.166029
1.44 | 224.697 | 0.018 | 3.209957
1.46 | 227.811 | 0.01825 | 3.254443
1.48 | 230.077 | 0.0185 | 3.286814
1.5 | 232.991 | 0.01875 | 3.328443
1.52 | 235.872 | 0.019 | 3.3696
1.54 | 238.642 | 0.01925 | 3.409171
1.56 | 241.34 | 0.0195 | 3.447714
1.58 | 243.967 | 0.01975 | 3.485243
1.6 | 246.233 | 0.02 | 3.517614
1.62 | 248.614 | 0.02025 | 3.551629
1.64 | 250.911 | 0.0205 | 3.584443
1.66 | 253.142 | 0.02075 | 3.616314
1.68 | 255.755 | 0.021 | 3.653643
1.7 | 258.12 | 0.02125 | 3.687429
1.72 | 260.469 | 0.0215 | 3.720986
1.74 | 262.821 | 0.02175 | 3.754586
1.76 | 265.228 | 0.022 | 3.788971
1.78 | 267.647 | 0.02225 | 3.823529
1.8 | 270.427 | 0.0225 | 3.863243
1.82 | 273.04 | 0.02275 | 3.900571
1.84 | 275.758 | 0.023 | 3.9394
1.86 | 278.415 | 0.02325 | 3.977357
1.88 | 281.308 | 0.0235 | 4.018686
1.9 | 283.736 | 0.02375 | 4.053371
1.92 | 285.925 | 0.024 | 4.084643
1.94 | 288.332 | 0.02425 | 4.119029
1.96 | 290.746 | 0.0245 | 4.153514
1.98 | 293.568 | 0.02475 | 4.193829
1.99 | 294.905 | 0.024875 | 4.212929
2 | 294.56 | 0.025 | 4.208

## 6_py_py0.975_th1.73
TIME | FX | strain | stress | 6\pla_young\pla_young=0.975\thickness=1.73\6_py_py0.975_th1.73.csv
0.02 | 38.3704 | 0.00025 | 0.5481486 | 最大応力 | 20.80629
0.04 | 76.7407 | 0.0005 | 1.096296 | ヤング率 | 2192.594
0.06 | 115.111 | 0.00075 | 1.644443
0.08 | 153.481 | 0.001 | 2.192586
0.1 | 191.852 | 0.00125 | 2.740743
0.12 | 230.222 | 0.0015 | 3.288886
0.14 | 268.593 | 0.00175 | 3.837043
0.16 | 306.963 | 0.002 | 4.385186
0.18 | 345.333 | 0.00225 | 4.933329
0.2 | 383.704 | 0.0025 | 5.481486
0.22 | 422.074 | 0.00275 | 6.029629
0.24 | 460.444 | 0.003 | 6.577771
0.26 | 498.815 | 0.00325 | 7.125929
0.28 | 537.185 | 0.0035 | 7.674071
0.3 | 575.555 | 0.00375 | 8.222214
0.32 | 613.926 | 0.004 | 8.770371
0.34 | 652.296 | 0.00425 | 9.318514
0.36 | 690.666 | 0.0045 | 9.866657
0.38 | 729.037 | 0.00475 | 10.41481
0.4 | 767.407 | 0.005 | 10.96296
0.42 | 805.778 | 0.00525 | 11.51111
0.44 | 844.148 | 0.0055 | 12.05926
0.46 | 882.518 | 0.00575 | 12.6074
0.48 | 920.889 | 0.006 | 13.15556
0.5 | 958.791 | 0.00625 | 13.69701
0.52 | 996.665 | 0.0065 | 14.23807
0.54 | 1032.08 | 0.00675 | 14.744
0.56 | 1064.62 | 0.007 | 15.20886
0.58 | 1094.91 | 0.00725 | 15.64157
0.6 | 1127.03 | 0.0075 | 16.10043
0.62 | 1159.85 | 0.00775 | 16.56929
0.64 | 1185.57 | 0.008 | 16.93671
0.66 | 1218.63 | 0.00825 | 17.409
0.68 | 1254.68 | 0.0085 | 17.924
0.7 | 1291.42 | 0.00875 | 18.44886
0.72 | 1326.6 | 0.009 | 18.95143
0.74 | 1357.93 | 0.00925 | 19.399
0.76 | 1387.82 | 0.0095 | 19.826
0.78 | 1415.66 | 0.00975 | 20.22371
0.8 | 1430.68 | 0.01 | 20.43829
0.82 | 1447.52 | 0.01025 | 20.67886
0.84 | 1448.41 | 0.0105 | 20.69157
0.86 | 1452.32 | 0.01075 | 20.74743
0.88 | 1456.44 | 0.011 | 20.80629
0.9 | 1450.27 | 0.01125 | 20.71814
0.92 | 1422.83 | 0.0115 | 20.32614
0.94 | 1302.12 | 0.01175 | 18.60171
0.96 | 919.95 | 0.012 | 13.14214
0.98 | 848.656 | 0.01225 | 12.12366
1 | 753.8 | 0.0125 | 10.76857
1.02 | 615.379 | 0.01275 | 8.791129
1.04 | 451.087 | 0.013 | 6.4441
1.06 | 315.062 | 0.01325 | 4.500886
1.08 | 258.449 | 0.0135 | 3.692129
1.1 | 221.806 | 0.01375 | 3.168657
1.12 | 188.82 | 0.014 | 2.697429
1.14 | 163.817 | 0.01425 | 2.340243
1.16 | 153.013 | 0.0145 | 2.1859
1.18 | 153.872 | 0.01475 | 2.198171
1.2 | 155.384 | 0.015 | 2.219771
1.22 | 157.126 | 0.01525 | 2.244657
1.24 | 159.078 | 0.0155 | 2.272543
1.26 | 160.929 | 0.01575 | 2.298986
1.28 | 163.202 | 0.016 | 2.331457
1.3 | 165.508 | 0.01625 | 2.3644
1.32 | 167.798 | 0.0165 | 2.397114
1.34 | 170.159 | 0.01675 | 2.430843
1.36 | 172.432 | 0.017 | 2.463314
1.38 | 174.826 | 0.01725 | 2.497514
1.4 | 177.14 | 0.0175 | 2.530571
1.42 | 179.293 | 0.01775 | 2.561329
1.44 | 181.641 | 0.018 | 2.594871
1.46 | 183.479 | 0.01825 | 2.621129
1.48 | 185.684 | 0.0185 | 2.652629
1.5 | 187.939 | 0.01875 | 2.684843
1.52 | 190.05 | 0.019 | 2.715
1.54 | 192.312 | 0.01925 | 2.747314
1.56 | 194.331 | 0.0195 | 2.776157
1.58 | 196.744 | 0.01975 | 2.810629
1.6 | 199.205 | 0.02 | 2.845786
1.62 | 201.638 | 0.02025 | 2.880543
1.64 | 203.84 | 0.0205 | 2.912
1.66 | 206.105 | 0.02075 | 2.944357
1.68 | 208.14 | 0.021 | 2.973429
1.7 | 210.262 | 0.02125 | 3.003743
1.72 | 211.105 | 0.0215 | 3.015786
1.74 | 213.198 | 0.02175 | 3.045686
1.76 | 214.912 | 0.022 | 3.070171
1.78 | 217.007 | 0.02225 | 3.1001
1.8 | 219.032 | 0.0225 | 3.129029
1.82 | 220.988 | 0.02275 | 3.156971
1.84 | 219.071 | 0.023 | 3.129586
1.86 | 209.304 | 0.02325 | 2.990057
1.88 | 188.119 | 0.0235 | 2.687414
1.9 | 101.669 | 0.02375 | 1.452414
1.92 | 76.5977 | 0.024 | 1.094253
1.94 | 66.0751 | 0.02425 | 0.94393
1.96 | 62.1078 | 0.0245 | 0.8872543
1.98 | 55.8462 | 0.02475 | 0.7978029
1.99 | 54.7031 | 0.024875 | 0.7814729
1.9945 | 53.5022 | 0.02493125 | 0.7643171
1.9973 | 51.3059 | 0.02496625 | 0.7329414
1.9993 | 50.2497 | 0.02499125 | 0.7178529
2 | 46.7496 | 0.025 | 0.6678514

## 6_py_py0.975_th2.0
TIME | FX | strain | stress | 6\pla_young\pla_young=0.975\thickness=2.0\6_py_py0.975_th2.0.csv
0.02 | 42.8577 | 0.00025 | 0.6122529 | 最大応力 | 21.11
0.04 | 85.7155 | 0.0005 | 1.224507 | ヤング率 | 2449.015
0.06 | 128.573 | 0.00075 | 1.836757
0.08 | 171.431 | 0.001 | 2.449014
0.1 | 214.289 | 0.00125 | 3.061271
0.12 | 257.146 | 0.0015 | 3.673514
0.14 | 300.004 | 0.00175 | 4.285771
0.16 | 342.862 | 0.002 | 4.898029
0.18 | 385.72 | 0.00225 | 5.510286
0.2 | 428.577 | 0.0025 | 6.122529
0.22 | 471.435 | 0.00275 | 6.734786
0.24 | 514.293 | 0.003 | 7.347043
0.26 | 557.151 | 0.00325 | 7.9593
0.28 | 600.008 | 0.0035 | 8.571543
0.3 | 642.866 | 0.00375 | 9.1838
0.32 | 685.724 | 0.004 | 9.796057
0.34 | 728.582 | 0.00425 | 10.40831
0.36 | 771.439 | 0.0045 | 11.02056
0.38 | 814.297 | 0.00475 | 11.63281
0.4 | 857.155 | 0.005 | 12.24507
0.42 | 900.012 | 0.00525 | 12.85731
0.44 | 942.87 | 0.0055 | 13.46957
0.46 | 985.728 | 0.00575 | 14.08183
0.48 | 1028.59 | 0.006 | 14.69414
0.5 | 1070.2 | 0.00625 | 15.28857
0.52 | 1109.53 | 0.0065 | 15.85043
0.54 | 1146.38 | 0.00675 | 16.37686
0.56 | 1180.17 | 0.007 | 16.85957
0.58 | 1199.9 | 0.00725 | 17.14143
0.6 | 1237.52 | 0.0075 | 17.67886
0.62 | 1277.58 | 0.00775 | 18.25114
0.64 | 1317.65 | 0.008 | 18.82357
0.66 | 1357.52 | 0.00825 | 19.39314
0.68 | 1392.48 | 0.0085 | 19.89257
0.7 | 1424.28 | 0.00875 | 20.34686
0.72 | 1454.44 | 0.009 | 20.77771
0.74 | 1469.52 | 0.00925 | 20.99314
0.76 | 1475.34 | 0.0095 | 21.07629
0.78 | 1474.26 | 0.00975 | 21.06086
0.8 | 1477.7 | 0.01 | 21.11
0.82 | 1475.07 | 0.01025 | 21.07243
0.84 | 1463.85 | 0.0105 | 20.91214
0.86 | 1427.54 | 0.01075 | 20.39343
0.88 | 1169.65 | 0.011 | 16.70929
0.9 | 899.391 | 0.01125 | 12.84844
0.92 | 890.236 | 0.0115 | 12.71766
0.94 | 845.964 | 0.01175 | 12.0852
0.96 | 820.329 | 0.012 | 11.71899
0.98 | 814.635 | 0.01225 | 11.63764
1 | 792.036 | 0.0125 | 11.3148
1.02 | 732.795 | 0.01275 | 10.4685
1.04 | 609.073 | 0.013 | 8.701043
1.06 | 507.848 | 0.01325 | 7.254971
1.08 | 400.295 | 0.0135 | 5.7185
1.1 | 328.995 | 0.01375 | 4.699929
1.12 | 250.714 | 0.014 | 3.581629
1.14 | 217.219 | 0.01425 | 3.103129
1.16 | 196.752 | 0.0145 | 2.810743
1.18 | 163.396 | 0.01475 | 2.334229
1.2 | 143.931 | 0.015 | 2.056157
1.22 | 134.208 | 0.01525 | 1.917257
1.24 | 132.46 | 0.0155 | 1.892286
1.26 | 130.135 | 0.01575 | 1.859071
1.28 | 131.475 | 0.016 | 1.878214
1.3 | 133.284 | 0.01625 | 1.904057
1.32 | 135.067 | 0.0165 | 1.929529
1.34 | 136.931 | 0.01675 | 1.956157
1.36 | 138.581 | 0.017 | 1.979729
1.38 | 140.494 | 0.01725 | 2.007057
1.4 | 142.279 | 0.0175 | 2.032557
1.42 | 144.02 | 0.01775 | 2.057429
1.44 | 145.917 | 0.018 | 2.084529
1.46 | 147.766 | 0.01825 | 2.110943
1.48 | 149.29 | 0.0185 | 2.132714
1.5 | 150.056 | 0.01875 | 2.143657
1.52 | 151.405 | 0.019 | 2.162929
1.54 | 153.208 | 0.01925 | 2.188686
1.56 | 155.14 | 0.0195 | 2.216286
1.58 | 157.113 | 0.01975 | 2.244471
1.6 | 158.982 | 0.02 | 2.271171
1.62 | 159.32 | 0.02025 | 2.276
1.64 | 161.084 | 0.0205 | 2.3012
1.66 | 162.873 | 0.02075 | 2.326757
1.68 | 164.828 | 0.021 | 2.354686
1.7 | 166.703 | 0.02125 | 2.381471
1.72 | 168.463 | 0.0215 | 2.406614
1.74 | 170.42 | 0.02175 | 2.434571
1.76 | 171.509 | 0.022 | 2.450129
1.78 | 172.663 | 0.02225 | 2.466614
1.8 | 174.436 | 0.0225 | 2.491943
1.82 | 176.252 | 0.02275 | 2.517886
1.84 | 177.991 | 0.023 | 2.542729
1.86 | 177.187 | 0.02325 | 2.531243
1.88 | 178.449 | 0.0235 | 2.549271
1.9 | 180.037 | 0.02375 | 2.571957
1.92 | 181.423 | 0.024 | 2.591757
1.94 | 182.464 | 0.02425 | 2.606629
1.96 | 183.806 | 0.0245 | 2.6258
1.98 | 185.058 | 0.02475 | 2.643686
2 | 183.642 | 0.025 | 2.623457

## 6_py_py1.3_th1.0
TIME | FX | strain | stress | 6\pla_young\pla_young=1.3\thickness=1.0\6_py_py1.3_th1.0.csv
0.02 | 26.327 | 0.00025 | 0.3761 | 最大応力 | 21.31814
0.04 | 52.6541 | 0.0005 | 0.7522014 | ヤング率 | 1504.4
0.06 | 78.9811 | 0.00075 | 1.128301
0.08 | 105.308 | 0.001 | 1.5044
0.1 | 131.635 | 0.00125 | 1.8805
0.12 | 157.962 | 0.0015 | 2.2566
0.14 | 184.289 | 0.00175 | 2.6327
0.16 | 210.616 | 0.002 | 3.0088
0.18 | 236.943 | 0.00225 | 3.3849
0.2 | 263.27 | 0.0025 | 3.761
0.22 | 289.597 | 0.00275 | 4.1371
0.24 | 315.924 | 0.003 | 4.5132
0.26 | 342.251 | 0.00325 | 4.8893
0.28 | 368.578 | 0.0035 | 5.2654
0.3 | 394.905 | 0.00375 | 5.6415
0.32 | 421.233 | 0.004 | 6.017614
0.34 | 447.56 | 0.00425 | 6.393714
0.36 | 473.887 | 0.0045 | 6.769814
0.38 | 500.214 | 0.00475 | 7.145914
0.4 | 526.541 | 0.005 | 7.522014
0.42 | 552.868 | 0.00525 | 7.898114
0.44 | 579.195 | 0.0055 | 8.274214
0.46 | 605.522 | 0.00575 | 8.650314
0.48 | 631.849 | 0.006 | 9.026414
0.5 | 658.176 | 0.00625 | 9.402514
0.52 | 684.503 | 0.0065 | 9.778614
0.54 | 710.83 | 0.00675 | 10.15471
0.56 | 737.157 | 0.007 | 10.53081
0.58 | 763.149 | 0.00725 | 10.90213
0.6 | 789.013 | 0.0075 | 11.27161
0.62 | 812.819 | 0.00775 | 11.6117
0.64 | 834.938 | 0.008 | 11.92769
0.66 | 856.756 | 0.00825 | 12.23937
0.68 | 882.719 | 0.0085 | 12.61027
0.7 | 908.681 | 0.00875 | 12.98116
0.72 | 934.643 | 0.009 | 13.35204
0.74 | 960.606 | 0.00925 | 13.72294
0.76 | 986.568 | 0.0095 | 14.09383
0.78 | 1012.15 | 0.00975 | 14.45929
0.8 | 1037.4 | 0.01 | 14.82
0.82 | 1062.06 | 0.01025 | 15.17229
0.84 | 1087.64 | 0.0105 | 15.53771
0.86 | 1113.54 | 0.01075 | 15.90771
0.88 | 1139.44 | 0.011 | 16.27771
0.9 | 1165.33 | 0.01125 | 16.64757
0.92 | 1191.23 | 0.0115 | 17.01757
0.94 | 1217.13 | 0.01175 | 17.38757
0.96 | 1243.02 | 0.012 | 17.75743
0.98 | 1268.56 | 0.01225 | 18.12229
1 | 1293.68 | 0.0125 | 18.48114
1.02 | 1318.05 | 0.01275 | 18.82929
1.04 | 1343.17 | 0.013 | 19.18814
1.06 | 1368.69 | 0.01325 | 19.55271
1.08 | 1394.48 | 0.0135 | 19.92114
1.1 | 1420.01 | 0.01375 | 20.28586
1.12 | 1444.08 | 0.014 | 20.62971
1.14 | 1467.1 | 0.01425 | 20.95857
1.16 | 1483.98 | 0.0145 | 21.19971
1.18 | 1492.27 | 0.01475 | 21.31814
1.2 | 1487.5 | 0.015 | 21.25
1.22 | 1478.66 | 0.01525 | 21.12371
1.24 | 1449.11 | 0.0155 | 20.70157
1.26 | 1377.64 | 0.01575 | 19.68057
1.28 | 1092.46 | 0.016 | 15.60657
1.3 | 549.375 | 0.01625 | 7.848214
1.32 | 158.159 | 0.0165 | 2.259414
1.34 | 68.6319 | 0.01675 | 0.9804557
1.36 | 42.9126 | 0.017 | 0.6130371
1.38 | 31.3409 | 0.01725 | 0.4477271
1.4 | 26.392 | 0.0175 | 0.3770286
1.42 | 23.6449 | 0.01775 | 0.3377843
1.44 | 22.956 | 0.018 | 0.3279429
1.46 | 22.4269 | 0.01825 | 0.3203843
1.48 | 22.3704 | 0.0185 | 0.3195771
1.5 | 22.1666 | 0.01875 | 0.3166657
1.52 | 22.3403 | 0.019 | 0.3191471
1.54 | 22.0463 | 0.01925 | 0.3149471
1.56 | 22.2581 | 0.0195 | 0.3179729
1.58 | 22.3718 | 0.01975 | 0.3195971
1.6 | 22.3206 | 0.02 | 0.3188657
1.62 | 22.2149 | 0.02025 | 0.3173557
1.64 | 22.0209 | 0.0205 | 0.3145843
1.66 | 21.768 | 0.02075 | 0.3109714
1.68 | 21.7688 | 0.021 | 0.3109829
1.7 | 21.5643 | 0.02125 | 0.3080614
1.72 | 20.0875 | 0.0215 | 0.2869643
1.74 | 18.9958 | 0.02175 | 0.2713686
1.76 | 18.2569 | 0.022 | 0.2608129
1.78 | 17.8226 | 0.02225 | 0.2546086
1.8 | 17.421 | 0.0225 | 0.2488714
1.82 | 17.0487 | 0.02275 | 0.2435529
1.84 | 16.2353 | 0.023 | 0.2319329
1.86 | 16.109 | 0.02325 | 0.2301286
1.88 | 15.9809 | 0.0235 | 0.2282986
1.9 | 16.0553 | 0.02375 | 0.2293614
1.92 | 16.1472 | 0.024 | 0.2306743
1.94 | 15.8522 | 0.02425 | 0.22646
1.96 | 15.8469 | 0.0245 | 0.2263843
1.98 | 15.9971 | 0.02475 | 0.22853
1.99 | 15.9266 | 0.024875 | 0.2275229
1.995 | 15.8886 | 0.0249375 | 0.22698
2 | 15.8707 | 0.025 | 0.2267243

## 6_py_py1.3_th1.41
TIME | FX | strain | stress | 6\pla_young\pla_young=1.3\thickness=1.41\6_py_py1.3_th1.41.csv
0.02 | 35.5818 | 0.00025 | 0.5083114 | 最大応力 | 19.82614
0.04 | 71.1636 | 0.0005 | 1.016623 | ヤング率 | 2033.244
0.06 | 106.745 | 0.00075 | 1.524929
0.08 | 142.327 | 0.001 | 2.033243
0.1 | 177.909 | 0.00125 | 2.541557
0.12 | 213.491 | 0.0015 | 3.049871
0.14 | 249.072 | 0.00175 | 3.558171
0.16 | 284.654 | 0.002 | 4.066486
0.18 | 320.236 | 0.00225 | 4.5748
0.2 | 355.818 | 0.0025 | 5.083114
0.22 | 391.4 | 0.00275 | 5.591429
0.24 | 426.981 | 0.003 | 6.099729
0.26 | 462.563 | 0.00325 | 6.608043
0.28 | 498.145 | 0.0035 | 7.116357
0.3 | 533.727 | 0.00375 | 7.624671
0.32 | 569.309 | 0.004 | 8.132986
0.34 | 604.89 | 0.00425 | 8.641286
0.36 | 640.472 | 0.0045 | 9.1496
0.38 | 676.054 | 0.00475 | 9.657914
0.4 | 711.636 | 0.005 | 10.16623
0.42 | 747.217 | 0.00525 | 10.67453
0.44 | 782.799 | 0.0055 | 11.18284
0.46 | 818.381 | 0.00575 | 11.69116
0.48 | 853.963 | 0.006 | 12.19947
0.5 | 889.545 | 0.00625 | 12.70779
0.52 | 924.528 | 0.0065 | 13.20754
0.54 | 958.684 | 0.00675 | 13.69549
0.56 | 990.139 | 0.007 | 14.14484
0.58 | 1021.47 | 0.00725 | 14.59243
0.6 | 1044.89 | 0.0075 | 14.927
0.62 | 1078.48 | 0.00775 | 15.40686
0.64 | 1111.17 | 0.008 | 15.87386
0.66 | 1143.77 | 0.00825 | 16.33957
0.68 | 1177.23 | 0.0085 | 16.81757
0.7 | 1210.53 | 0.00875 | 17.29329
0.72 | 1243.81 | 0.009 | 17.76871
0.74 | 1277.44 | 0.00925 | 18.24914
0.76 | 1308.74 | 0.0095 | 18.69629
0.78 | 1337.96 | 0.00975 | 19.11371
0.8 | 1363.29 | 0.01 | 19.47557
0.82 | 1377.47 | 0.01025 | 19.67814
0.84 | 1384.49 | 0.0105 | 19.77843
0.86 | 1387.83 | 0.01075 | 19.82614
0.88 | 1381.4 | 0.011 | 19.73429
0.9 | 1365.96 | 0.01125 | 19.51371
0.92 | 1341.69 | 0.0115 | 19.167
0.94 | 1170.07 | 0.01175 | 16.71529
0.96 | 910.126 | 0.012 | 13.0018
0.98 | 765.437 | 0.01225 | 10.93481
1 | 688.657 | 0.0125 | 9.837957
1.02 | 493.867 | 0.01275 | 7.055243
1.04 | 295.946 | 0.013 | 4.2278
1.06 | 233.625 | 0.01325 | 3.3375
1.08 | 196.155 | 0.0135 | 2.802214
1.1 | 190.288 | 0.01375 | 2.7184
1.12 | 190.642 | 0.014 | 2.723457
1.14 | 192.714 | 0.01425 | 2.753057
1.16 | 195.417 | 0.0145 | 2.791671
1.18 | 198.573 | 0.01475 | 2.836757
1.2 | 201.222 | 0.015 | 2.8746
1.22 | 204.508 | 0.01525 | 2.921543
1.24 | 207.797 | 0.0155 | 2.968529
1.26 | 211.095 | 0.01575 | 3.015643
1.28 | 214.277 | 0.016 | 3.0611
1.3 | 217.254 | 0.01625 | 3.103629
1.32 | 220.337 | 0.0165 | 3.147671
1.34 | 223.352 | 0.01675 | 3.190743
1.36 | 226.444 | 0.017 | 3.234914
1.38 | 229.575 | 0.01725 | 3.279643
1.4 | 232.779 | 0.0175 | 3.325414
1.42 | 235.932 | 0.01775 | 3.370457
1.44 | 238.725 | 0.018 | 3.410357
1.46 | 241.547 | 0.01825 | 3.450671
1.48 | 244.592 | 0.0185 | 3.494171
1.5 | 247.519 | 0.01875 | 3.535986
1.52 | 250.176 | 0.019 | 3.573943
1.54 | 252.862 | 0.01925 | 3.612314
1.56 | 255.879 | 0.0195 | 3.655414
1.58 | 258.88 | 0.01975 | 3.698286
1.6 | 261.391 | 0.02 | 3.734157
1.62 | 264.269 | 0.02025 | 3.775271
1.64 | 266.821 | 0.0205 | 3.811729
1.66 | 269.508 | 0.02075 | 3.850114
1.68 | 272.566 | 0.021 | 3.8938
1.7 | 267.582 | 0.02125 | 3.8226
1.72 | 182.088 | 0.0215 | 2.601257
1.74 | 91.3093 | 0.02175 | 1.304419
1.76 | 59.4531 | 0.022 | 0.84933
1.78 | 52.0478 | 0.02225 | 0.74354
1.8 | 48.2895 | 0.0225 | 0.68985
1.82 | 45.6813 | 0.02275 | 0.65259
1.84 | 42.8403 | 0.023 | 0.6120043
1.86 | 40.866 | 0.02325 | 0.5838
1.88 | 39.5948 | 0.0235 | 0.56564
1.9 | 37.9203 | 0.02375 | 0.5417186
1.92 | 36.6125 | 0.024 | 0.5230357
1.94 | 33.3087 | 0.02425 | 0.4758386
1.96 | 31.7404 | 0.0245 | 0.4534343
1.98 | 26.0136 | 0.02475 | 0.3716229
2 | 13.2291 | 0.025 | 0.1889871

## 6_py_py1.3_th1.58
TIME | FX | strain | stress | 6\pla_young\pla_young=1.3\thickness=1.58\6_py_py1.3_th1.58.csv
0.02 | 39.3112 | 0.00025 | 0.5615886 | 最大応力 | 20.11729
0.04 | 78.6224 | 0.0005 | 1.123177 | ヤング率 | 2246.356
0.06 | 117.934 | 0.00075 | 1.684771
0.08 | 157.245 | 0.001 | 2.246357
0.1 | 196.556 | 0.00125 | 2.807943
0.12 | 235.867 | 0.0015 | 3.369529
0.14 | 275.179 | 0.00175 | 3.931129
0.16 | 314.49 | 0.002 | 4.492714
0.18 | 353.801 | 0.00225 | 5.0543
0.2 | 393.112 | 0.0025 | 5.615886
0.22 | 432.423 | 0.00275 | 6.177471
0.24 | 471.735 | 0.003 | 6.739071
0.26 | 511.046 | 0.00325 | 7.300657
0.28 | 550.357 | 0.0035 | 7.862243
0.3 | 589.668 | 0.00375 | 8.423829
0.32 | 628.98 | 0.004 | 8.985429
0.34 | 668.291 | 0.00425 | 9.547014
0.36 | 707.602 | 0.0045 | 10.1086
0.38 | 746.913 | 0.00475 | 10.67019
0.4 | 786.224 | 0.005 | 11.23177
0.42 | 825.536 | 0.00525 | 11.79337
0.44 | 864.847 | 0.0055 | 12.35496
0.46 | 904.158 | 0.00575 | 12.91654
0.48 | 943.469 | 0.006 | 13.47813
0.5 | 982.039 | 0.00625 | 14.02913
0.52 | 1019.31 | 0.0065 | 14.56157
0.54 | 1054.51 | 0.00675 | 15.06443
0.56 | 1086.85 | 0.007 | 15.52643
0.58 | 1115.38 | 0.00725 | 15.934
0.6 | 1148.16 | 0.0075 | 16.40229
0.62 | 1183.23 | 0.00775 | 16.90329
0.64 | 1219.61 | 0.008 | 17.423
0.66 | 1256.42 | 0.00825 | 17.94886
0.68 | 1293.63 | 0.0085 | 18.48043
0.7 | 1328.38 | 0.00875 | 18.97686
0.72 | 1357.42 | 0.009 | 19.39171
0.74 | 1384.08 | 0.00925 | 19.77257
0.76 | 1401.32 | 0.0095 | 20.01886
0.78 | 1408.21 | 0.00975 | 20.11729
0.8 | 1406.37 | 0.01 | 20.091
0.82 | 1401.87 | 0.01025 | 20.02671
0.84 | 1392.5 | 0.0105 | 19.89286
0.86 | 1355.42 | 0.01075 | 19.36314
0.88 | 1173.49 | 0.011 | 16.76414
0.9 | 884.302 | 0.01125 | 12.63289
0.92 | 783.116 | 0.0115 | 11.18737
0.94 | 729.177 | 0.01175 | 10.41681
0.96 | 689.642 | 0.012 | 9.852029
0.98 | 673.216 | 0.01225 | 9.617371
1 | 636.67 | 0.0125 | 9.095286
1.02 | 473.945 | 0.01275 | 6.770643
1.04 | 368.235 | 0.013 | 5.2605
1.06 | 241.195 | 0.01325 | 3.445643
1.08 | 187.062 | 0.0135 | 2.672314
1.1 | 188.768 | 0.01375 | 2.696686
1.12 | 189.603 | 0.014 | 2.708614
1.14 | 191.274 | 0.01425 | 2.732486
1.16 | 193.613 | 0.0145 | 2.7659
1.18 | 196.33 | 0.01475 | 2.804714
1.2 | 199.177 | 0.015 | 2.845386
1.22 | 201.729 | 0.01525 | 2.881843
1.24 | 204.512 | 0.0155 | 2.9216
1.26 | 207.018 | 0.01575 | 2.9574
1.28 | 209.584 | 0.016 | 2.994057
1.3 | 211.914 | 0.01625 | 3.027343
1.32 | 213.968 | 0.0165 | 3.056686
1.34 | 215.936 | 0.01675 | 3.0848
1.36 | 218.39 | 0.017 | 3.119857
1.38 | 220.664 | 0.01725 | 3.152343
1.4 | 223.071 | 0.0175 | 3.186729
1.42 | 225.199 | 0.01775 | 3.217129
1.44 | 228.041 | 0.018 | 3.257729
1.46 | 230.877 | 0.01825 | 3.298243
1.48 | 233.424 | 0.0185 | 3.334629
1.5 | 235.668 | 0.01875 | 3.366686
1.52 | 237.623 | 0.019 | 3.394614
1.54 | 240.02 | 0.01925 | 3.428857
1.56 | 242.522 | 0.0195 | 3.4646
1.58 | 244.649 | 0.01975 | 3.494986
1.6 | 245.776 | 0.02 | 3.511086
1.62 | 248.66 | 0.02025 | 3.552286
1.64 | 251.276 | 0.0205 | 3.589657
1.66 | 254.062 | 0.02075 | 3.629457
1.68 | 256.59 | 0.021 | 3.665571
1.7 | 258.921 | 0.02125 | 3.698871
1.72 | 260.933 | 0.0215 | 3.727614
1.74 | 262.953 | 0.02175 | 3.756471
1.76 | 265.301 | 0.022 | 3.790014
1.78 | 267.361 | 0.02225 | 3.819443
1.8 | 268.977 | 0.0225 | 3.842529
1.82 | 270.883 | 0.02275 | 3.869757
1.84 | 271.727 | 0.023 | 3.881814
1.86 | 273.014 | 0.02325 | 3.9002
1.88 | 274.93 | 0.0235 | 3.927571
1.9 | 277.203 | 0.02375 | 3.960043
1.92 | 279.175 | 0.024 | 3.988214
1.94 | 281.494 | 0.02425 | 4.021343
1.96 | 283.709 | 0.0245 | 4.052986
1.98 | 285.415 | 0.02475 | 4.077357
2 | 283.606 | 0.025 | 4.051514

## 6_py_py1.3_th1.73
TIME | FX | strain | stress | 6\pla_young\pla_young=1.3\thickness=1.73\6_py_py1.3_th1.73.csv
0.02 | 42.4756 | 0.00025 | 0.6067943 | 最大応力 | 20.934
0.04 | 84.9512 | 0.0005 | 1.213589 | ヤング率 | 2427.18
0.06 | 127.427 | 0.00075 | 1.820386
0.08 | 169.902 | 0.001 | 2.427171
0.1 | 212.378 | 0.00125 | 3.033971
0.12 | 254.854 | 0.0015 | 3.640771
0.14 | 297.329 | 0.00175 | 4.247557
0.16 | 339.805 | 0.002 | 4.854357
0.18 | 382.281 | 0.00225 | 5.461157
0.2 | 424.756 | 0.0025 | 6.067943
0.22 | 467.232 | 0.00275 | 6.674743
0.24 | 509.707 | 0.003 | 7.281529
0.26 | 552.183 | 0.00325 | 7.888329
0.28 | 594.659 | 0.0035 | 8.495129
0.3 | 637.134 | 0.00375 | 9.101914
0.32 | 679.61 | 0.004 | 9.708714
0.34 | 722.086 | 0.00425 | 10.31551
0.36 | 764.561 | 0.0045 | 10.9223
0.38 | 807.037 | 0.00475 | 11.5291
0.4 | 849.512 | 0.005 | 12.13589
0.42 | 891.988 | 0.00525 | 12.74269
0.44 | 934.464 | 0.0055 | 13.34949
0.46 | 976.939 | 0.00575 | 13.95627
0.48 | 1018.94 | 0.006 | 14.55629
0.5 | 1060.91 | 0.00625 | 15.15586
0.52 | 1100.37 | 0.0065 | 15.71957
0.54 | 1136.93 | 0.00675 | 16.24186
0.56 | 1171.27 | 0.007 | 16.73243
0.58 | 1207.5 | 0.00725 | 17.25
0.6 | 1244.47 | 0.0075 | 17.77814
0.62 | 1274.5 | 0.00775 | 18.20714
0.64 | 1312.82 | 0.008 | 18.75457
0.66 | 1351.61 | 0.00825 | 19.30871
0.68 | 1389.54 | 0.0085 | 19.85057
0.7 | 1422.73 | 0.00875 | 20.32471
0.72 | 1450.35 | 0.009 | 20.71929
0.74 | 1465.38 | 0.00925 | 20.934
0.76 | 1463.01 | 0.0095 | 20.90014
0.78 | 1463.87 | 0.00975 | 20.91243
0.8 | 1464.88 | 0.01 | 20.92686
0.82 | 1456.53 | 0.01025 | 20.80757
0.84 | 1416.02 | 0.0105 | 20.22886
0.86 | 1173.54 | 0.01075 | 16.76486
0.88 | 839.597 | 0.011 | 11.99424
0.9 | 806.303 | 0.01125 | 11.51861
0.92 | 748.415 | 0.0115 | 10.69164
0.94 | 685.519 | 0.01175 | 9.793129
0.96 | 571.269 | 0.012 | 8.160986
0.98 | 473.702 | 0.01225 | 6.767171
1 | 381.654 | 0.0125 | 5.4522
1.02 | 277.038 | 0.01275 | 3.957686
1.04 | 226.326 | 0.013 | 3.233229
1.06 | 187.757 | 0.01325 | 2.682243
1.08 | 161.225 | 0.0135 | 2.303214
1.1 | 139.656 | 0.01375 | 1.995086
1.12 | 140.279 | 0.014 | 2.003986
1.14 | 140.075 | 0.01425 | 2.001071
1.16 | 142.279 | 0.0145 | 2.032557
1.18 | 144.47 | 0.01475 | 2.063857
1.2 | 146.373 | 0.015 | 2.091043
1.22 | 148.653 | 0.01525 | 2.123614
1.24 | 150.751 | 0.0155 | 2.153586
1.26 | 153.108 | 0.01575 | 2.187257
1.28 | 155.112 | 0.016 | 2.215886
1.3 | 157.427 | 0.01625 | 2.248957
1.32 | 158.931 | 0.0165 | 2.270443
1.34 | 160.952 | 0.01675 | 2.299314
1.36 | 163.032 | 0.017 | 2.329029
1.38 | 165.029 | 0.01725 | 2.357557
1.4 | 167.116 | 0.0175 | 2.387371
1.42 | 169.336 | 0.01775 | 2.419086
1.44 | 171.463 | 0.018 | 2.449471
1.46 | 173.616 | 0.01825 | 2.480229
1.48 | 175.913 | 0.0185 | 2.513043
1.5 | 178.258 | 0.01875 | 2.546543
1.52 | 180.591 | 0.019 | 2.579871
1.54 | 182.775 | 0.01925 | 2.611071
1.56 | 184.332 | 0.0195 | 2.633314
1.58 | 186.084 | 0.01975 | 2.658343
1.6 | 187.701 | 0.02 | 2.681443
1.62 | 189.64 | 0.02025 | 2.709143
1.64 | 191.684 | 0.0205 | 2.738343
1.66 | 193.909 | 0.02075 | 2.770129
1.68 | 195.907 | 0.021 | 2.798671
1.7 | 197.974 | 0.02125 | 2.8282
1.72 | 200.026 | 0.0215 | 2.857514
1.74 | 202.313 | 0.02175 | 2.890186
1.76 | 204.138 | 0.022 | 2.916257
1.78 | 206.036 | 0.02225 | 2.943371
1.8 | 207.978 | 0.0225 | 2.971114
1.82 | 210.131 | 0.02275 | 3.001871
1.84 | 211.257 | 0.023 | 3.017957
1.86 | 212.994 | 0.02325 | 3.042771
1.88 | 214.727 | 0.0235 | 3.067529
1.9 | 216.119 | 0.02375 | 3.087414
1.92 | 217.52 | 0.024 | 3.107429
1.94 | 219.278 | 0.02425 | 3.132543
1.96 | 220.984 | 0.0245 | 3.156914
1.98 | 222.842 | 0.02475 | 3.183457
2 | 224.015 | 0.025 | 3.200214

## 6_py_py1.3_th2.0
TIME | FX | strain | stress | 6\pla_young\pla_young=1.3\thickness=2.0\6_py_py1.3_th2.0.csv
0.02 | 47.6502 | 0.00025 | 0.6807171 | 最大応力 | 21.226
0.04 | 95.3005 | 0.0005 | 1.361436 | ヤング率 | 2722.869
0.06 | 142.951 | 0.00075 | 2.042157
0.08 | 190.601 | 0.001 | 2.722871
0.1 | 238.251 | 0.00125 | 3.403586
0.12 | 285.901 | 0.0015 | 4.0843
0.14 | 333.552 | 0.00175 | 4.765029
0.16 | 381.202 | 0.002 | 5.445743
0.18 | 428.852 | 0.00225 | 6.126457
0.2 | 476.502 | 0.0025 | 6.807171
0.22 | 524.153 | 0.00275 | 7.4879
0.24 | 571.803 | 0.003 | 8.168614
0.26 | 619.453 | 0.00325 | 8.849329
0.28 | 667.103 | 0.0035 | 9.530043
0.3 | 714.754 | 0.00375 | 10.21077
0.32 | 762.404 | 0.004 | 10.89149
0.34 | 810.054 | 0.00425 | 11.5722
0.36 | 857.704 | 0.0045 | 12.25291
0.38 | 905.354 | 0.00475 | 12.93363
0.4 | 953.005 | 0.005 | 13.61436
0.42 | 1000.65 | 0.00525 | 14.295
0.44 | 1048.31 | 0.0055 | 14.97586
0.46 | 1095.96 | 0.00575 | 15.65657
0.48 | 1142.34 | 0.006 | 16.31914
0.5 | 1187.42 | 0.00625 | 16.96314
0.52 | 1228.14 | 0.0065 | 17.54486
0.54 | 1265.93 | 0.00675 | 18.08471
0.56 | 1290.77 | 0.007 | 18.43957
0.58 | 1333.71 | 0.00725 | 19.053
0.6 | 1377.18 | 0.0075 | 19.674
0.62 | 1415.94 | 0.00775 | 20.22771
0.64 | 1451.85 | 0.008 | 20.74071
0.66 | 1478.32 | 0.00825 | 21.11886
0.68 | 1485.82 | 0.0085 | 21.226
0.7 | 1477.1 | 0.00875 | 21.10143
0.72 | 1467.45 | 0.009 | 20.96357
0.74 | 1460.2 | 0.00925 | 20.86
0.76 | 1436.86 | 0.0095 | 20.52657
0.78 | 1321.93 | 0.00975 | 18.88471
0.8 | 980.617 | 0.01 | 14.00881
0.82 | 854.857 | 0.01025 | 12.21224
0.84 | 840.431 | 0.0105 | 12.00616
0.86 | 795.205 | 0.01075 | 11.36007
0.88 | 765.296 | 0.011 | 10.9328
0.9 | 760.693 | 0.01125 | 10.86704
0.92 | 767.374 | 0.0115 | 10.96249
0.94 | 779.246 | 0.01175 | 11.13209
0.96 | 792.099 | 0.012 | 11.3157
0.98 | 788.197 | 0.01225 | 11.25996
1 | 740.804 | 0.0125 | 10.58291
1.02 | 587.817 | 0.01275 | 8.397386
1.04 | 470.22 | 0.013 | 6.717429
1.06 | 374.954 | 0.01325 | 5.356486
1.08 | 276.225 | 0.0135 | 3.946071
1.1 | 213.094 | 0.01375 | 3.0442
1.12 | 195.874 | 0.014 | 2.7982
1.14 | 179.741 | 0.01425 | 2.567729
1.16 | 165.641 | 0.0145 | 2.3663
1.18 | 156.788 | 0.01475 | 2.239829
1.2 | 139.625 | 0.015 | 1.994643
1.22 | 140.403 | 0.01525 | 2.005757
1.24 | 141.528 | 0.0155 | 2.021829
1.26 | 143.309 | 0.01575 | 2.047271
1.28 | 145.542 | 0.016 | 2.079171
1.3 | 147.594 | 0.01625 | 2.108486
1.32 | 149.625 | 0.0165 | 2.1375
1.34 | 151.633 | 0.01675 | 2.166186
1.36 | 153.619 | 0.017 | 2.194557
1.38 | 155.416 | 0.01725 | 2.220229
1.4 | 157.436 | 0.0175 | 2.249086
1.42 | 159.41 | 0.01775 | 2.277286
1.44 | 161.259 | 0.018 | 2.3037
1.46 | 163.039 | 0.01825 | 2.329129
1.48 | 164.968 | 0.0185 | 2.356686
1.5 | 166.408 | 0.01875 | 2.377257
1.52 | 168.044 | 0.019 | 2.400629
1.54 | 170.05 | 0.01925 | 2.429286
1.56 | 171.852 | 0.0195 | 2.455029
1.58 | 173.699 | 0.01975 | 2.481414
1.6 | 175.146 | 0.02 | 2.502086
1.62 | 176.727 | 0.02025 | 2.524671
1.64 | 178.481 | 0.0205 | 2.549729
1.66 | 175.147 | 0.02075 | 2.5021
1.68 | 168.62 | 0.021 | 2.408857
1.7 | 156.879 | 0.02125 | 2.241129
1.72 | 157.559 | 0.0215 | 2.250843
1.74 | 159.027 | 0.02175 | 2.271814
1.76 | 159.715 | 0.022 | 2.281643
1.78 | 161.3 | 0.02225 | 2.304286
1.8 | 162.866 | 0.0225 | 2.326657
1.82 | 164.573 | 0.02275 | 2.351043
1.84 | 166.291 | 0.023 | 2.375586
1.86 | 167.923 | 0.02325 | 2.3989
1.88 | 169.634 | 0.0235 | 2.423343
1.9 | 171.167 | 0.02375 | 2.445243
1.92 | 172.487 | 0.024 | 2.4641
1.94 | 173.602 | 0.02425 | 2.480029
1.96 | 174.628 | 0.0245 | 2.494686
1.98 | 175.603 | 0.02475 | 2.508614
1.99 | 176.243 | 0.024875 | 2.517757
1.995 | 176.531 | 0.0249375 | 2.521871
1.997 | 176.587 | 0.0249625 | 2.522671
1.9985 | 176.359 | 0.02498125 | 2.519414
2 | 176.293 | 0.025 | 2.518471

## 6_py_py1.48_th1.0
TIME | FX | strain | stress | 6\pla_young\pla_young=1.48\thickness=1.0\6_py_py1.48_th1.0.csv
0.02 | 27.9276 | 0.00025 | 0.3989657 | 最大応力 | 21.57543
0.04 | 55.8551 | 0.0005 | 0.79793 | ヤング率 | 1595.859
0.06 | 83.7827 | 0.00075 | 1.196896
0.08 | 111.71 | 0.001 | 1.595857
0.1 | 139.638 | 0.00125 | 1.994829
0.12 | 167.565 | 0.0015 | 2.393786
0.14 | 195.493 | 0.00175 | 2.792757
0.16 | 223.42 | 0.002 | 3.191714
0.18 | 251.348 | 0.00225 | 3.590686
0.2 | 279.276 | 0.0025 | 3.989657
0.22 | 307.203 | 0.00275 | 4.388614
0.24 | 335.131 | 0.003 | 4.787586
0.26 | 363.058 | 0.00325 | 5.186543
0.28 | 390.986 | 0.0035 | 5.585514
0.3 | 418.913 | 0.00375 | 5.984471
0.32 | 446.841 | 0.004 | 6.383443
0.34 | 474.768 | 0.00425 | 6.7824
0.36 | 502.696 | 0.0045 | 7.181371
0.38 | 530.624 | 0.00475 | 7.580343
0.4 | 558.551 | 0.005 | 7.9793
0.42 | 586.479 | 0.00525 | 8.378271
0.44 | 614.406 | 0.0055 | 8.777229
0.46 | 642.334 | 0.00575 | 9.1762
0.48 | 670.261 | 0.006 | 9.575157
0.5 | 698.189 | 0.00625 | 9.974129
0.52 | 726.116 | 0.0065 | 10.37309
0.54 | 754.044 | 0.00675 | 10.77206
0.56 | 781.646 | 0.007 | 11.16637
0.58 | 809.124 | 0.00725 | 11.55891
0.6 | 834.599 | 0.0075 | 11.92284
0.62 | 860.527 | 0.00775 | 12.29324
0.64 | 883.128 | 0.008 | 12.61611
0.66 | 909.54 | 0.00825 | 12.99343
0.68 | 937.102 | 0.0085 | 13.38717
0.7 | 964.664 | 0.00875 | 13.78091
0.72 | 992.225 | 0.009 | 14.17464
0.74 | 1019.79 | 0.00925 | 14.56843
0.76 | 1047.35 | 0.0095 | 14.96214
0.78 | 1074.53 | 0.00975 | 15.35043
0.8 | 1101.38 | 0.01 | 15.734
0.82 | 1127.65 | 0.01025 | 16.10929
0.84 | 1154.82 | 0.0105 | 16.49743
0.86 | 1182.32 | 0.01075 | 16.89029
0.88 | 1209.82 | 0.011 | 17.28314
0.9 | 1237.31 | 0.01125 | 17.67586
0.92 | 1264.81 | 0.0115 | 18.06871
0.94 | 1292.3 | 0.01175 | 18.46143
0.96 | 1319.8 | 0.012 | 18.85429
0.98 | 1347.12 | 0.01225 | 19.24457
1 | 1373.82 | 0.0125 | 19.626
1.02 | 1400.18 | 0.01275 | 20.00257
1.04 | 1426.38 | 0.013 | 20.37686
1.06 | 1452.68 | 0.01325 | 20.75257
1.08 | 1477.52 | 0.0135 | 21.10743
1.1 | 1499.6 | 0.01375 | 21.42286
1.12 | 1510.28 | 0.014 | 21.57543
1.14 | 1505.85 | 0.01425 | 21.51214
1.16 | 1492.41 | 0.0145 | 21.32014
1.18 | 1463.1 | 0.01475 | 20.90143
1.2 | 1385.06 | 0.015 | 19.78657
1.22 | 1129.59 | 0.01525 | 16.137
1.24 | 758.758 | 0.0155 | 10.8394
1.26 | 349.126 | 0.01575 | 4.987514
1.28 | 77.454 | 0.016 | 1.106486
1.3 | 42.9215 | 0.01625 | 0.6131643
1.32 | 27.8379 | 0.0165 | 0.3976843
1.34 | 22.2602 | 0.01675 | 0.3180029
1.36 | 19.8198 | 0.017 | 0.28314
1.38 | 17.6274 | 0.01725 | 0.25182
1.4 | 16.625 | 0.0175 | 0.2375
1.42 | 15.8207 | 0.01775 | 0.22601
1.44 | 15.1582 | 0.018 | 0.2165457
1.46 | 15.0272 | 0.01825 | 0.2146743
1.48 | 14.1158 | 0.0185 | 0.2016543
1.5 | 13.7014 | 0.01875 | 0.1957343
1.52 | 13.148 | 0.019 | 0.1878286
1.54 | 12.5651 | 0.01925 | 0.1795014
1.56 | 12.4233 | 0.0195 | 0.1774757
1.58 | 12.4936 | 0.01975 | 0.17848
1.6 | 12.5992 | 0.02 | 0.1799886
1.62 | 12.6735 | 0.02025 | 0.18105
1.64 | 12.7547 | 0.0205 | 0.18221
1.66 | 12.8082 | 0.02075 | 0.1829743
1.68 | 12.903 | 0.021 | 0.1843286
1.7 | 12.9958 | 0.02125 | 0.1856543
1.72 | 13.1421 | 0.0215 | 0.1877443
1.74 | 13.2 | 0.02175 | 0.1885714
1.76 | 13.3449 | 0.022 | 0.1906414
1.78 | 13.4039 | 0.02225 | 0.1914843
1.8 | 13.4463 | 0.0225 | 0.19209
1.82 | 13.2695 | 0.02275 | 0.1895643
1.84 | 13.4069 | 0.023 | 0.1915271
1.86 | 13.4625 | 0.02325 | 0.1923214
1.88 | 13.5202 | 0.0235 | 0.1931457
1.9 | 13.5278 | 0.02375 | 0.1932543
1.92 | 13.5799 | 0.024 | 0.1939986
1.94 | 13.6704 | 0.02425 | 0.1952914
1.96 | 13.6978 | 0.0245 | 0.1956829
1.98 | 13.6893 | 0.02475 | 0.1955614
2 | 13.2339 | 0.025 | 0.1890557

## 6_py_py1.48_th1.41
TIME | FX | strain | stress | 6\pla_young\pla_young=1.48\thickness=1.41\6_py_py1.48_th1.41.csv
0.02 | 37.3832 | 0.00025 | 0.5340457 | 最大応力 | 19.75343
0.04 | 74.7664 | 0.0005 | 1.068091 | ヤング率 | 2136.185
0.06 | 112.15 | 0.00075 | 1.602143
0.08 | 149.533 | 0.001 | 2.136186
0.1 | 186.916 | 0.00125 | 2.670229
0.12 | 224.299 | 0.0015 | 3.204271
0.14 | 261.683 | 0.00175 | 3.738329
0.16 | 299.066 | 0.002 | 4.272371
0.18 | 336.449 | 0.00225 | 4.806414
0.2 | 373.832 | 0.0025 | 5.340457
0.22 | 411.215 | 0.00275 | 5.8745
0.24 | 448.599 | 0.003 | 6.408557
0.26 | 485.982 | 0.00325 | 6.9426
0.28 | 523.365 | 0.0035 | 7.476643
0.3 | 560.748 | 0.00375 | 8.010686
0.32 | 598.131 | 0.004 | 8.544729
0.34 | 635.515 | 0.00425 | 9.078786
0.36 | 672.898 | 0.0045 | 9.612829
0.38 | 710.281 | 0.00475 | 10.14687
0.4 | 747.664 | 0.005 | 10.68091
0.42 | 785.048 | 0.00525 | 11.21497
0.44 | 822.431 | 0.0055 | 11.74901
0.46 | 859.814 | 0.00575 | 12.28306
0.48 | 897.197 | 0.006 | 12.8171
0.5 | 934.58 | 0.00625 | 13.35114
0.52 | 971.357 | 0.0065 | 13.87653
0.54 | 1006.44 | 0.00675 | 14.37771
0.56 | 1039.04 | 0.007 | 14.84343
0.58 | 1070.09 | 0.00725 | 15.287
0.6 | 1098.77 | 0.0075 | 15.69671
0.62 | 1134.16 | 0.00775 | 16.20229
0.64 | 1168.65 | 0.008 | 16.695
0.66 | 1203.04 | 0.00825 | 17.18629
0.68 | 1237.91 | 0.0085 | 17.68443
0.7 | 1272.16 | 0.00875 | 18.17371
0.72 | 1306.76 | 0.009 | 18.668
0.74 | 1338.92 | 0.00925 | 19.12743
0.76 | 1366.5 | 0.0095 | 19.52143
0.78 | 1380.39 | 0.00975 | 19.71986
0.8 | 1382.74 | 0.01 | 19.75343
0.82 | 1375.34 | 0.01025 | 19.64771
0.84 | 1362.83 | 0.0105 | 19.469
0.86 | 1344.41 | 0.01075 | 19.20586
0.88 | 1297.18 | 0.011 | 18.53114
0.9 | 1017.43 | 0.01125 | 14.53471
0.92 | 751.247 | 0.0115 | 10.7321
0.94 | 726.785 | 0.01175 | 10.38264
0.96 | 669.45 | 0.012 | 9.563571
0.98 | 610.468 | 0.01225 | 8.720971
1 | 474.207 | 0.0125 | 6.774386
1.02 | 344.095 | 0.01275 | 4.915643
1.04 | 257.51 | 0.013 | 3.678714
1.06 | 192.985 | 0.01325 | 2.756929
1.08 | 190.17 | 0.0135 | 2.716714
1.1 | 191.502 | 0.01375 | 2.735743
1.12 | 193.545 | 0.014 | 2.764929
1.14 | 196.322 | 0.01425 | 2.8046
1.16 | 199.167 | 0.0145 | 2.845243
1.18 | 202.375 | 0.01475 | 2.891071
1.2 | 205.558 | 0.015 | 2.936543
1.22 | 208.908 | 0.01525 | 2.9844
1.24 | 211.962 | 0.0155 | 3.028029
1.26 | 215.019 | 0.01575 | 3.0717
1.28 | 217.899 | 0.016 | 3.112843
1.3 | 220.643 | 0.01625 | 3.152043
1.32 | 223.248 | 0.0165 | 3.189257
1.34 | 225.947 | 0.01675 | 3.227814
1.36 | 227.898 | 0.017 | 3.255686
1.38 | 230.91 | 0.01725 | 3.298714
1.4 | 234.096 | 0.0175 | 3.344229
1.42 | 237.062 | 0.01775 | 3.3866
1.44 | 239.537 | 0.018 | 3.421957
1.46 | 242.265 | 0.01825 | 3.460929
1.48 | 245.442 | 0.0185 | 3.506314
1.5 | 248.465 | 0.01875 | 3.5495
1.52 | 251.495 | 0.019 | 3.592786
1.54 | 254.466 | 0.01925 | 3.635229
1.56 | 257.674 | 0.0195 | 3.681057
1.58 | 260.864 | 0.01975 | 3.726629
1.6 | 263.798 | 0.02 | 3.768543
1.62 | 266.263 | 0.02025 | 3.803757
1.64 | 268.583 | 0.0205 | 3.8369
1.66 | 271.075 | 0.02075 | 3.8725
1.68 | 273.934 | 0.021 | 3.913343
1.7 | 268.75 | 0.02125 | 3.839286
1.72 | 188.173 | 0.0215 | 2.688186
1.74 | 82.9178 | 0.02175 | 1.18454
1.76 | 64.7231 | 0.022 | 0.9246157
1.78 | 57.0003 | 0.02225 | 0.81429
1.8 | 50.4702 | 0.0225 | 0.7210029
1.82 | 45.7344 | 0.02275 | 0.6533486
1.84 | 43.5664 | 0.023 | 0.6223771
1.86 | 40.2471 | 0.02325 | 0.5749586
1.88 | 38.0282 | 0.0235 | 0.54326
1.9 | 34.2118 | 0.02375 | 0.48874
1.92 | 26.9247 | 0.024 | 0.3846386
1.94 | 12.3173 | 0.02425 | 0.1759614
1.96 | 9.04895 | 0.0245 | 0.1292707
1.98 | 8.77825 | 0.02475 | 0.1254036
2 | 8.6755 | 0.025 | 0.1239357

## 6_py_py1.48_th1.58
TIME | FX | strain | stress | 6\pla_young\pla_young=1.48\thickness=1.58\6_py_py1.48_th1.58.csv
0.02 | 41.2511 | 0.00025 | 0.5893014 | 最大応力 | 20.351
0.04 | 82.5023 | 0.0005 | 1.178604 | ヤング率 | 2357.207
0.06 | 123.753 | 0.00075 | 1.7679
0.08 | 165.005 | 0.001 | 2.357214
0.1 | 206.256 | 0.00125 | 2.946514
0.12 | 247.507 | 0.0015 | 3.535814
0.14 | 288.758 | 0.00175 | 4.125114
0.16 | 330.009 | 0.002 | 4.714414
0.18 | 371.26 | 0.00225 | 5.303714
0.2 | 412.511 | 0.0025 | 5.893014
0.22 | 453.763 | 0.00275 | 6.482329
0.24 | 495.014 | 0.003 | 7.071629
0.26 | 536.265 | 0.00325 | 7.660929
0.28 | 577.516 | 0.0035 | 8.250229
0.3 | 618.767 | 0.00375 | 8.839529
0.32 | 660.018 | 0.004 | 9.428829
0.34 | 701.269 | 0.00425 | 10.01813
0.36 | 742.521 | 0.0045 | 10.60744
0.38 | 783.772 | 0.00475 | 11.19674
0.4 | 825.023 | 0.005 | 11.78604
0.42 | 866.274 | 0.00525 | 12.37534
0.44 | 907.525 | 0.0055 | 12.96464
0.46 | 948.776 | 0.00575 | 13.55394
0.48 | 990.027 | 0.006 | 14.14324
0.5 | 1030.52 | 0.00625 | 14.72171
0.52 | 1069.7 | 0.0065 | 15.28143
0.54 | 1106.76 | 0.00675 | 15.81086
0.56 | 1140.96 | 0.007 | 16.29943
0.58 | 1171.36 | 0.00725 | 16.73371
0.6 | 1206.06 | 0.0075 | 17.22943
0.62 | 1243.04 | 0.00775 | 17.75771
0.64 | 1281.36 | 0.008 | 18.30514
0.66 | 1319.64 | 0.00825 | 18.852
0.68 | 1356.7 | 0.0085 | 19.38143
0.7 | 1388.11 | 0.00875 | 19.83014
0.72 | 1414.56 | 0.009 | 20.208
0.74 | 1424 | 0.00925 | 20.34286
0.76 | 1424.57 | 0.0095 | 20.351
0.78 | 1418.22 | 0.00975 | 20.26029
0.8 | 1403.57 | 0.01 | 20.051
0.82 | 1375.6 | 0.01025 | 19.65143
0.84 | 1196.72 | 0.0105 | 17.096
0.86 | 879.148 | 0.01075 | 12.55926
0.88 | 772.387 | 0.011 | 11.0341
0.9 | 719.668 | 0.01125 | 10.28097
0.92 | 680.048 | 0.0115 | 9.714971
0.94 | 663.282 | 0.01175 | 9.475457
0.96 | 665.767 | 0.012 | 9.510957
0.98 | 672.631 | 0.01225 | 9.609014
1 | 641.423 | 0.0125 | 9.163186
1.02 | 476.627 | 0.01275 | 6.808957
1.04 | 356.512 | 0.013 | 5.093029
1.06 | 258.38 | 0.01325 | 3.691143
1.08 | 205.223 | 0.0135 | 2.931757
1.1 | 205.869 | 0.01375 | 2.940986
1.12 | 207.438 | 0.014 | 2.9634
1.14 | 209.944 | 0.01425 | 2.9992
1.16 | 212.937 | 0.0145 | 3.041957
1.18 | 216.263 | 0.01475 | 3.089471
1.2 | 219.535 | 0.015 | 3.136214
1.22 | 222.734 | 0.01525 | 3.181914
1.24 | 225.012 | 0.0155 | 3.214457
1.26 | 227.522 | 0.01575 | 3.250314
1.28 | 229.895 | 0.016 | 3.284214
1.3 | 231.789 | 0.01625 | 3.311271
1.32 | 233.036 | 0.0165 | 3.329086
1.34 | 233.432 | 0.01675 | 3.334743
1.36 | 234.973 | 0.017 | 3.356757
1.38 | 237.705 | 0.01725 | 3.395786
1.4 | 239.698 | 0.0175 | 3.424257
1.42 | 242.632 | 0.01775 | 3.466171
1.44 | 245.331 | 0.018 | 3.504729
1.46 | 248.238 | 0.01825 | 3.546257
1.48 | 249.927 | 0.0185 | 3.570386
1.5 | 251.825 | 0.01875 | 3.5975
1.52 | 252.163 | 0.019 | 3.602329
1.54 | 254.388 | 0.01925 | 3.634114
1.56 | 255.174 | 0.0195 | 3.645343
1.58 | 257.288 | 0.01975 | 3.675543
1.6 | 258.212 | 0.02 | 3.688743
1.62 | 258.656 | 0.02025 | 3.695086
1.64 | 259.858 | 0.0205 | 3.712257
1.66 | 261.287 | 0.02075 | 3.732671
1.68 | 263.44 | 0.021 | 3.763429
1.7 | 265.607 | 0.02125 | 3.794386
1.72 | 267.602 | 0.0215 | 3.822886
1.74 | 269.798 | 0.02175 | 3.854257
1.76 | 271.449 | 0.022 | 3.877843
1.78 | 273.709 | 0.02225 | 3.910129
1.8 | 275.662 | 0.0225 | 3.938029
1.82 | 277.547 | 0.02275 | 3.964957
1.84 | 279.292 | 0.023 | 3.989886
1.86 | 280.818 | 0.02325 | 4.011686
1.88 | 283.373 | 0.0235 | 4.048186
1.9 | 285.863 | 0.02375 | 4.083757
1.92 | 287.605 | 0.024 | 4.108643
1.94 | 289.81 | 0.02425 | 4.140143
1.96 | 292.494 | 0.0245 | 4.178486
1.98 | 295.056 | 0.02475 | 4.215086
2 | 294.753 | 0.025 | 4.210757

## 6_py_py1.48_th1.73
TIME | FX | strain | stress | 6\pla_young\pla_young=1.48\thickness=1.73\6_py_py1.48_th1.73.csv
0.02 | 44.564 | 0.00025 | 0.6366286 | 最大応力 | 21.12471
0.04 | 89.128 | 0.0005 | 1.273257 | ヤング率 | 2546.514
0.06 | 133.692 | 0.00075 | 1.909886
0.08 | 178.256 | 0.001 | 2.546514
0.1 | 222.82 | 0.00125 | 3.183143
0.12 | 267.384 | 0.0015 | 3.819771
0.14 | 311.948 | 0.00175 | 4.4564
0.16 | 356.512 | 0.002 | 5.093029
0.18 | 401.076 | 0.00225 | 5.729657
0.2 | 445.64 | 0.0025 | 6.366286
0.22 | 490.204 | 0.00275 | 7.002914
0.24 | 534.768 | 0.003 | 7.639543
0.26 | 579.332 | 0.00325 | 8.276171
0.28 | 623.896 | 0.0035 | 8.9128
0.3 | 668.46 | 0.00375 | 9.549429
0.32 | 713.024 | 0.004 | 10.18606
0.34 | 757.588 | 0.00425 | 10.82269
0.36 | 802.152 | 0.0045 | 11.45931
0.38 | 846.716 | 0.00475 | 12.09594
0.4 | 891.28 | 0.005 | 12.73257
0.42 | 935.844 | 0.00525 | 13.3692
0.44 | 980.408 | 0.0055 | 14.00583
0.46 | 1024.97 | 0.00575 | 14.64243
0.48 | 1069.05 | 0.006 | 15.27214
0.5 | 1113.1 | 0.00625 | 15.90143
0.52 | 1154.58 | 0.0065 | 16.494
0.54 | 1193.11 | 0.00675 | 17.04443
0.56 | 1229.41 | 0.007 | 17.563
0.58 | 1267.67 | 0.00725 | 18.10957
0.6 | 1306.68 | 0.0075 | 18.66686
0.62 | 1338.62 | 0.00775 | 19.12314
0.64 | 1377.42 | 0.008 | 19.67743
0.66 | 1413.42 | 0.00825 | 20.19171
0.68 | 1446.93 | 0.0085 | 20.67043
0.7 | 1471.13 | 0.00875 | 21.01614
0.72 | 1478.73 | 0.009 | 21.12471
0.74 | 1473.9 | 0.00925 | 21.05571
0.76 | 1472.21 | 0.0095 | 21.03157
0.78 | 1460.29 | 0.00975 | 20.86129
0.8 | 1423.96 | 0.01 | 20.34229
0.82 | 1248.29 | 0.01025 | 17.83271
0.84 | 964.109 | 0.0105 | 13.77299
0.86 | 824.635 | 0.01075 | 11.7805
0.88 | 793.617 | 0.011 | 11.33739
0.9 | 736.963 | 0.01125 | 10.52804
0.92 | 694.487 | 0.0115 | 9.921243
0.94 | 611.127 | 0.01175 | 8.730386
0.96 | 507.945 | 0.012 | 7.256357
0.98 | 386.839 | 0.01225 | 5.526271
1 | 314.245 | 0.0125 | 4.489214
1.02 | 249.318 | 0.01275 | 3.561686
1.04 | 201.819 | 0.013 | 2.883129
1.06 | 184.016 | 0.01325 | 2.6288
1.08 | 167.298 | 0.0135 | 2.389971
1.1 | 164.225 | 0.01375 | 2.346071
1.12 | 159.03 | 0.014 | 2.271857
1.14 | 152.475 | 0.01425 | 2.178214
1.16 | 152.103 | 0.0145 | 2.1729
1.18 | 153.846 | 0.01475 | 2.1978
1.2 | 155.996 | 0.015 | 2.228514
1.22 | 158.407 | 0.01525 | 2.262957
1.24 | 160.922 | 0.0155 | 2.298886
1.26 | 163.243 | 0.01575 | 2.332043
1.28 | 164.771 | 0.016 | 2.353871
1.3 | 167.111 | 0.01625 | 2.3873
1.32 | 169.382 | 0.0165 | 2.419743
1.34 | 171.807 | 0.01675 | 2.454386
1.36 | 174.329 | 0.017 | 2.490414
1.38 | 176.266 | 0.01725 | 2.518086
1.4 | 177.973 | 0.0175 | 2.542471
1.42 | 180.049 | 0.01775 | 2.572129
1.44 | 182.312 | 0.018 | 2.604457
1.46 | 184.157 | 0.01825 | 2.630814
1.48 | 185.863 | 0.0185 | 2.655186
1.5 | 187.206 | 0.01875 | 2.674371
1.52 | 188.92 | 0.019 | 2.698857
1.54 | 190.203 | 0.01925 | 2.717186
1.56 | 191.919 | 0.0195 | 2.7417
1.58 | 193.934 | 0.01975 | 2.770486
1.6 | 195.19 | 0.02 | 2.788429
1.62 | 197.058 | 0.02025 | 2.815114
1.64 | 198.107 | 0.0205 | 2.8301
1.66 | 198.676 | 0.02075 | 2.838229
1.68 | 200.086 | 0.021 | 2.858371
1.7 | 201.697 | 0.02125 | 2.881386
1.72 | 202.936 | 0.0215 | 2.899086
1.74 | 204.787 | 0.02175 | 2.925529
1.76 | 205.687 | 0.022 | 2.938386
1.78 | 207.804 | 0.02225 | 2.968629
1.8 | 209.945 | 0.0225 | 2.999214
1.82 | 212.057 | 0.02275 | 3.029386
1.84 | 214.251 | 0.023 | 3.060729
1.86 | 216.329 | 0.02325 | 3.090414
1.88 | 218.404 | 0.0235 | 3.120057
1.9 | 216.265 | 0.02375 | 3.0895
1.92 | 211.917 | 0.024 | 3.027386
1.94 | 196.122 | 0.02425 | 2.801743
1.96 | 96.604 | 0.0245 | 1.380057
1.98 | 68.325 | 0.02475 | 0.9760714
1.99 | 64.0585 | 0.024875 | 0.9151214
1.9945 | 60.8803 | 0.02493125 | 0.8697186
1.9973 | 53.38 | 0.02496625 | 0.7625714
1.9993 | 51.7427 | 0.02499125 | 0.7391814
2 | 47.4357 | 0.025 | 0.6776529

## 6_py_py1.48_th2.0
TIME | FX | strain | stress | 6\pla_young\pla_young=1.48\thickness=2.0\6_py_py1.48_th2.0.csv
0.02 | 50.0509 | 0.00025 | 0.7150129 | 最大応力 | 21.613
0.04 | 100.102 | 0.0005 | 1.430029 | ヤング率 | 2860.054
0.06 | 150.153 | 0.00075 | 2.145043
0.08 | 200.204 | 0.001 | 2.860057
0.1 | 250.255 | 0.00125 | 3.575071
0.12 | 300.306 | 0.0015 | 4.290086
0.14 | 350.357 | 0.00175 | 5.0051
0.16 | 400.408 | 0.002 | 5.720114
0.18 | 450.459 | 0.00225 | 6.435129
0.2 | 500.509 | 0.0025 | 7.150129
0.22 | 550.56 | 0.00275 | 7.865143
0.24 | 600.611 | 0.003 | 8.580157
0.26 | 650.662 | 0.00325 | 9.295171
0.28 | 700.713 | 0.0035 | 10.01019
0.3 | 750.764 | 0.00375 | 10.7252
0.32 | 800.815 | 0.004 | 11.44021
0.34 | 850.866 | 0.00425 | 12.15523
0.36 | 900.917 | 0.0045 | 12.87024
0.38 | 950.968 | 0.00475 | 13.58526
0.4 | 1001.02 | 0.005 | 14.30029
0.42 | 1051.07 | 0.00525 | 15.01529
0.44 | 1101.12 | 0.0055 | 15.73029
0.46 | 1150.54 | 0.00575 | 16.43629
0.48 | 1198.5 | 0.006 | 17.12143
0.5 | 1243.89 | 0.00625 | 17.76986
0.52 | 1283.32 | 0.0065 | 18.33314
0.54 | 1324.11 | 0.00675 | 18.91586
0.56 | 1357.18 | 0.007 | 19.38829
0.58 | 1401.07 | 0.00725 | 20.01529
0.6 | 1440.22 | 0.0075 | 20.57457
0.62 | 1477.7 | 0.00775 | 21.11
0.64 | 1506.99 | 0.008 | 21.52843
0.66 | 1512.91 | 0.00825 | 21.613
0.68 | 1501.03 | 0.0085 | 21.44329
0.7 | 1493.15 | 0.00875 | 21.33071
0.72 | 1476.59 | 0.009 | 21.09414
0.74 | 1416.77 | 0.00925 | 20.23957
0.76 | 1159.56 | 0.0095 | 16.56514
0.78 | 856.131 | 0.00975 | 12.23044
0.8 | 827.746 | 0.01 | 11.82494
0.82 | 779.896 | 0.01025 | 11.14137
0.84 | 743.624 | 0.0105 | 10.6232
0.86 | 733.046 | 0.01075 | 10.47209
0.88 | 738.687 | 0.011 | 10.55267
0.9 | 748.938 | 0.01125 | 10.69911
0.92 | 762.726 | 0.0115 | 10.89609
0.94 | 775.787 | 0.01175 | 11.08267
0.96 | 789.871 | 0.012 | 11.28387
0.98 | 795.323 | 0.01225 | 11.36176
1 | 750.505 | 0.0125 | 10.7215
1.02 | 666.508 | 0.01275 | 9.521543
1.04 | 541.875 | 0.013 | 7.741071
1.06 | 438.118 | 0.01325 | 6.258829
1.08 | 349.477 | 0.0135 | 4.992529
1.1 | 288.803 | 0.01375 | 4.125757
1.12 | 229.314 | 0.014 | 3.275914
1.14 | 184.422 | 0.01425 | 2.6346
1.16 | 174.623 | 0.0145 | 2.494614
1.18 | 171.743 | 0.01475 | 2.453471
1.2 | 169.932 | 0.015 | 2.4276
1.22 | 161.022 | 0.01525 | 2.300314
1.24 | 159.495 | 0.0155 | 2.2785
1.26 | 160.786 | 0.01575 | 2.296943
1.28 | 162.463 | 0.016 | 2.3209
1.3 | 164.519 | 0.01625 | 2.350271
1.32 | 166.794 | 0.0165 | 2.382771
1.34 | 164.514 | 0.01675 | 2.3502
1.36 | 160.425 | 0.017 | 2.291786
1.38 | 155.593 | 0.01725 | 2.222757
1.4 | 151.514 | 0.0175 | 2.164486
1.42 | 144.817 | 0.01775 | 2.068814
1.44 | 145.942 | 0.018 | 2.084886
1.46 | 137.961 | 0.01825 | 1.970871
1.48 | 133.316 | 0.0185 | 1.904514
1.5 | 134.819 | 0.01875 | 1.925986
1.52 | 136.406 | 0.019 | 1.948657
1.54 | 138.075 | 0.01925 | 1.9725
1.56 | 139.796 | 0.0195 | 1.997086
1.58 | 141.446 | 0.01975 | 2.020657
1.6 | 143.136 | 0.02 | 2.0448
1.62 | 144.634 | 0.02025 | 2.0662
1.64 | 144.625 | 0.0205 | 2.066071
1.66 | 146.16 | 0.02075 | 2.088
1.68 | 147.828 | 0.021 | 2.111829
1.7 | 149.529 | 0.02125 | 2.136129
1.72 | 151.104 | 0.0215 | 2.158629
1.74 | 152.504 | 0.02175 | 2.178629
1.76 | 153.901 | 0.022 | 2.198586
1.78 | 155.144 | 0.02225 | 2.216343
1.8 | 156.261 | 0.0225 | 2.2323
1.82 | 157.143 | 0.02275 | 2.2449
1.84 | 158.518 | 0.023 | 2.264543
1.86 | 160.037 | 0.02325 | 2.286243
1.88 | 161.191 | 0.0235 | 2.302729
1.9 | 162.246 | 0.02375 | 2.3178
1.92 | 163.121 | 0.024 | 2.3303
1.94 | 163.121 | 0.02425 | 2.3303
1.96 | 163.98 | 0.0245 | 2.342571
1.98 | 164.767 | 0.02475 | 2.353814
1.99 | 165.294 | 0.024875 | 2.361343
2 | 164.035 | 0.025 | 2.343357