## まとめ
sheet_name | tensile_strength | young's_modulus
6_sin_cfrp | 961.0271 | 62515.87
6_sin_epo | 14.70443 | 191.0858
6_sin_pla | 35.78029 | 1952.946

## 6_sin_cfrp
TIME | FX | strain | stress | 6\single\cfrp\6_sin_cfrp.csv
0.03 | 1641.04 | 0.000375 | 23.44343 | 最大応力 | 961.0271
0.06 | 3282.09 | 0.00075 | 46.887 | ヤング率 | 62515.87
0.09 | 4923.13 | 0.001125 | 70.33043
0.12 | 6564.17 | 0.0015 | 93.77386
0.15 | 8205.21 | 0.001875 | 117.2173
0.18 | 9846.26 | 0.00225 | 140.6609
0.21 | 11487.3 | 0.002625 | 164.1043
0.24 | 13128.3 | 0.003 | 187.5471
0.27 | 14769.4 | 0.003375 | 210.9914
0.3 | 16410.4 | 0.00375 | 234.4343
0.33 | 18051.5 | 0.004125 | 257.8786
0.36 | 19692.5 | 0.0045 | 281.3214
0.39 | 21333.6 | 0.004875 | 304.7657
0.42 | 22974.6 | 0.00525 | 328.2086
0.45 | 24615.6 | 0.005625 | 351.6514
0.48 | 26256.7 | 0.006 | 375.0957
0.51 | 27897.7 | 0.006375 | 398.5386
0.54 | 29538.8 | 0.00675 | 421.9829
0.57 | 31179.8 | 0.007125 | 445.4257
0.6 | 32820.9 | 0.0075 | 468.87
0.63 | 34461.9 | 0.007875 | 492.3129
0.66 | 36102.9 | 0.00825 | 515.7557
0.69 | 37744 | 0.008625 | 539.2
0.72 | 39385 | 0.009 | 562.6429
0.75 | 41026.1 | 0.009375 | 586.0871
0.78 | 42665.8 | 0.00975 | 609.5114
0.81 | 44306.1 | 0.010125 | 632.9443
0.84 | 45945.9 | 0.0105 | 656.37
0.87 | 47586.9 | 0.010875 | 679.8129
0.9 | 49227.8 | 0.01125 | 703.2543
0.93 | 50868.7 | 0.011625 | 726.6957
0.96 | 52509.2 | 0.012 | 750.1314
0.99 | 54148.7 | 0.012375 | 773.5529
1.02 | 55786.5 | 0.01275 | 796.95
1.05 | 57427.3 | 0.013125 | 820.39
1.08 | 59068 | 0.0135 | 843.8286
1.11 | 60708.8 | 0.013875 | 867.2686
1.14 | 62349.6 | 0.01425 | 890.7086
1.17 | 63990.4 | 0.014625 | 914.1486
1.2 | 65631.2 | 0.015 | 937.5886
1.23 | 67271.9 | 0.015375 | 961.0271
1.26 | 66969.1 | 0.01575 | 956.7014
1.29 | 1.1746 | 0.016125 | 0.01678
1.32 | 2.2215 | 0.0165 | 0.03173571
1.35 | 1.35094 | 0.016875 | 0.01929914
1.38 | 1.09996 | 0.01725 | 0.01571371
1.41 | 0.371546 | 0.017625 | 0.0053078
1.44 | 0.376177 | 0.018 | 0.005373957
1.47 | 0.383923 | 0.018375 | 0.005484614
1.5 | 0.391516 | 0.01875 | 0.005593086
1.53 | 0.398862 | 0.019125 | 0.005698029
1.56 | 0.406668 | 0.0195 | 0.005809543
1.59 | 0.414488 | 0.019875 | 0.005921257
1.62 | 0.422309 | 0.02025 | 0.006032986
1.65 | 0.430129 | 0.020625 | 0.0061447
1.68 | 0.43795 | 0.021 | 0.006256429
1.71 | 0.44577 | 0.021375 | 0.006368143
1.74 | 0.453591 | 0.02175 | 0.006479871
1.77 | 0.461412 | 0.022125 | 0.0065916
1.8 | 0.441492 | 0.0225 | 0.006307029
1.83 | 0.410148 | 0.022875 | 0.005859257
1.86 | 0.416825 | 0.02325 | 0.005954643
1.89 | 0.423548 | 0.023625 | 0.006050686
1.92 | 0.430271 | 0.024 | 0.006146729
1.95 | 0.436994 | 0.024375 | 0.006242771
1.98 | 0.443717 | 0.02475 | 0.006338814
2.01 | 0.45044 | 0.025125 | 0.006434857
2.04 | 0.457163 | 0.0255 | 0.0065309
2.07 | 0.463886 | 0.025875 | 0.006626943
2.1 | 0.470609 | 0.02625 | 0.006722986
2.13 | 0.477332 | 0.026625 | 0.006819029
2.16 | 0.484055 | 0.027 | 0.006915071
2.19 | 0.490778 | 0.027375 | 0.007011114
2.22 | 0.497501 | 0.02775 | 0.007107157
2.25 | 0.504224 | 0.028125 | 0.0072032
2.28 | 0.510947 | 0.0285 | 0.007299243
2.31 | 0.51767 | 0.028875 | 0.007395286
2.34 | 0.524393 | 0.02925 | 0.007491329
2.37 | 0.531116 | 0.029625 | 0.007587371
2.4 | 0.537839 | 0.03 | 0.007683414
2.43 | 0.544562 | 0.030375 | 0.007779457
2.46 | 0.551285 | 0.03075 | 0.0078755
2.49 | 0.558008 | 0.031125 | 0.007971543
2.52 | 0.564731 | 0.0315 | 0.008067586
2.55 | 0.571454 | 0.031875 | 0.008163629
2.58 | 0.578177 | 0.03225 | 0.008259671
2.61 | 0.562826 | 0.032625 | 0.008040371
2.64 | 0.558085 | 0.033 | 0.007972643
2.67 | 0.564365 | 0.033375 | 0.008062357
2.7 | 0.570706 | 0.03375 | 0.008152943
2.73 | 0.577047 | 0.034125 | 0.008243529
2.76 | 0.583389 | 0.0345 | 0.008334129
2.79 | 0.58973 | 0.034875 | 0.008424714
2.82 | 0.596071 | 0.03525 | 0.0085153
2.85 | 0.602412 | 0.035625 | 0.008605886
2.88 | 0.608753 | 0.036 | 0.008696471
2.91 | 0.615095 | 0.036375 | 0.008787071
2.94 | 0.621436 | 0.03675 | 0.008877657
2.97 | 0.627777 | 0.037125 | 0.008968243
3 | 0.634118 | 0.0375 | 0.009058829

## 6_sin_epo
TIME | FX | strain | stress | 6\single\epoxy\6_sin_epo.csv
0.11 | 18.392 | 0.001375 | 0.2627429 | 最大応力 | 14.70443
0.22 | 36.784 | 0.00275 | 0.5254857 | ヤング率 | 191.0858
0.33 | 55.1759 | 0.004125 | 0.7882271
0.44 | 73.5679 | 0.0055 | 1.05097
0.55 | 91.9599 | 0.006875 | 1.313713
0.66 | 110.352 | 0.00825 | 1.576457
0.77 | 128.744 | 0.009625 | 1.8392
0.88 | 147.136 | 0.011 | 2.101943
0.99 | 165.528 | 0.012375 | 2.364686
1.1 | 183.92 | 0.01375 | 2.627429
1.21 | 202.312 | 0.015125 | 2.890171
1.32 | 220.704 | 0.0165 | 3.152914
1.43 | 239.096 | 0.017875 | 3.415657
1.54 | 257.488 | 0.01925 | 3.6784
1.65 | 275.88 | 0.020625 | 3.941143
1.76 | 294.272 | 0.022 | 4.203886
1.87 | 312.664 | 0.023375 | 4.466629
1.98 | 331.056 | 0.02475 | 4.729371
2.09 | 349.448 | 0.026125 | 4.992114
2.2 | 367.84 | 0.0275 | 5.254857
2.31 | 386.232 | 0.028875 | 5.5176
2.42 | 404.624 | 0.03025 | 5.780343
2.53 | 423.016 | 0.031625 | 6.043086
2.64 | 441.408 | 0.033 | 6.305829
2.75 | 459.8 | 0.034375 | 6.568571
2.86 | 478.192 | 0.03575 | 6.831314
2.97 | 496.584 | 0.037125 | 7.094057
3.08 | 514.976 | 0.0385 | 7.3568
3.19 | 533.368 | 0.039875 | 7.619543
3.3 | 551.759 | 0.04125 | 7.882271
3.41 | 570.151 | 0.042625 | 8.145014
3.52 | 588.543 | 0.044 | 8.407757
3.63 | 606.935 | 0.045375 | 8.6705
3.74 | 625.327 | 0.04675 | 8.933243
3.85 | 643.719 | 0.048125 | 9.195986
3.96 | 662.111 | 0.0495 | 9.458729
4.07 | 680.503 | 0.050875 | 9.721471
4.18 | 698.895 | 0.05225 | 9.984214
4.29 | 717.287 | 0.053625 | 10.24696
4.4 | 735.679 | 0.055 | 10.5097
4.51 | 754.071 | 0.056375 | 10.77244
4.62 | 772.463 | 0.05775 | 11.03519
4.73 | 790.855 | 0.059125 | 11.29793
4.84 | 809.247 | 0.0605 | 11.56067
4.95 | 827.639 | 0.061875 | 11.82341
5.06 | 846.031 | 0.06325 | 12.08616
5.17 | 864.423 | 0.064625 | 12.3489
5.28 | 882.815 | 0.066 | 12.61164
5.39 | 901.207 | 0.067375 | 12.87439
5.5 | 919.599 | 0.06875 | 13.13713
5.61 | 937.991 | 0.070125 | 13.39987
5.72 | 956.383 | 0.0715 | 13.66261
5.83 | 974.775 | 0.072875 | 13.92536
5.94 | 993.167 | 0.07425 | 14.1881
6.05 | 1009.85 | 0.075625 | 14.42643
6.16 | 1023.88 | 0.077 | 14.62686
6.27 | 1029.31 | 0.078375 | 14.70443
6.38 | 988.711 | 0.07975 | 14.12444
6.49 | 96.5472 | 0.081125 | 1.379246
6.6 | 0.155294 | 0.0825 | 0.002218486
6.71 | -4.09213e-12 | 0.083875 | -5.8459e-14
6.82 | -3.71626e-12 | 0.08525 | -5.308943e-14
6.93 | 7.06375e-12 | 0.086625 | 1.009107e-13
7.04 | 9.19707e-13 | 0.088 | 1.313867e-14
7.15 | -4.54113e-12 | 0.089375 | -6.487329e-14
7.26 | -2.11685e-12 | 0.09075 | -3.024071e-14
7.37 | -1.2543e-12 | 0.092125 | -1.791857e-14
7.48 | -5.76879e-12 | 0.0935 | -8.241129e-14
7.59 | 2.52505e-12 | 0.094875 | 3.607214e-14
7.7 | -1.80359e-12 | 0.09625 | -2.576557e-14
7.81 | -3.61937e-12 | 0.097625 | -5.170529e-14
7.92 | 5.81247e-12 | 0.099 | 8.303529e-14
8.03 | 2.38281e-12 | 0.100375 | 3.404014e-14
8.14 | -6.38373e-12 | 0.10175 | -9.119614e-14
8.25 | -9.87264e-12 | 0.103125 | -1.410377e-13
8.36 | 4.68348e-12 | 0.1045 | 6.690686e-14
8.47 | -1.9279e-12 | 0.105875 | -2.754143e-14
8.58 | 9.59662e-13 | 0.10725 | 1.370946e-14
8.69 | -6.47725e-12 | 0.108625 | -9.253214e-14
8.8 | -1.04141e-11 | 0.11 | -1.487729e-13
8.91 | 8.28375e-12 | 0.111375 | 1.183393e-13
9.02 | 5.16865e-12 | 0.11275 | 7.383786e-14
9.13 | 1.32355e-11 | 0.114125 | 1.890786e-13
9.24 | 1.03072e-11 | 0.1155 | 1.472457e-13
9.35 | 8.24113e-13 | 0.116875 | 1.177304e-14
9.46 | 3.58782e-12 | 0.11825 | 5.125457e-14
9.57 | -3.72658e-12 | 0.119625 | -5.323686e-14
9.68 | 2.03196e-12 | 0.121 | 2.9028e-14
9.79 | 9.02873e-12 | 0.122375 | 1.289819e-13
9.9 | -5.74222e-12 | 0.12375 | -8.203171e-14
10.01 | 1.67572e-12 | 0.125125 | 2.393886e-14
10.12 | -1.20637e-11 | 0.1265 | -1.723386e-13
10.23 | 1.47637e-12 | 0.127875 | 2.1091e-14
10.34 | 1.23367e-11 | 0.12925 | 1.762386e-13
10.45 | 7.14556e-13 | 0.130625 | 1.020794e-14
10.56 | -3.61192e-12 | 0.132 | -5.159886e-14
10.67 | 5.44385e-12 | 0.133375 | 7.776929e-14
10.78 | -1.87056e-12 | 0.13475 | -2.672229e-14
10.89 | -6.25692e-12 | 0.136125 | -8.938457e-14
11 | 3.70199e-12 | 0.1375 | 5.288557e-14

## 6_sin_pla
TIME | FX | strain | stress | 6\single\pla\6_sin_pla.csv
0.03 | 51.2649 | 0.000375 | 0.7323557 | 最大応力 | 35.78029
0.06 | 102.53 | 0.00075 | 1.464714 | ヤング率 | 1952.946
0.09 | 153.795 | 0.001125 | 2.197071
0.12 | 205.06 | 0.0015 | 2.929429
0.15 | 256.324 | 0.001875 | 3.661771
0.18 | 307.589 | 0.00225 | 4.394129
0.21 | 358.854 | 0.002625 | 5.126486
0.24 | 410.119 | 0.003 | 5.858843
0.27 | 461.384 | 0.003375 | 6.5912
0.3 | 512.649 | 0.00375 | 7.323557
0.33 | 563.914 | 0.004125 | 8.055914
0.36 | 615.179 | 0.0045 | 8.788271
0.39 | 666.444 | 0.004875 | 9.520629
0.42 | 717.709 | 0.00525 | 10.25299
0.45 | 768.973 | 0.005625 | 10.98533
0.48 | 820.238 | 0.006 | 11.71769
0.51 | 871.503 | 0.006375 | 12.45004
0.54 | 922.768 | 0.00675 | 13.1824
0.57 | 974.033 | 0.007125 | 13.91476
0.6 | 1025.3 | 0.0075 | 14.64714
0.63 | 1076.56 | 0.007875 | 15.37943
0.66 | 1127.83 | 0.00825 | 16.11186
0.69 | 1179.09 | 0.008625 | 16.84414
0.72 | 1230.36 | 0.009 | 17.57657
0.75 | 1281.62 | 0.009375 | 18.30886
0.78 | 1332.89 | 0.00975 | 19.04129
0.81 | 1384.15 | 0.010125 | 19.77357
0.84 | 1435.42 | 0.0105 | 20.506
0.87 | 1486.68 | 0.010875 | 21.23829
0.9 | 1537.95 | 0.01125 | 21.97071
0.93 | 1589.21 | 0.011625 | 22.703
0.96 | 1640.48 | 0.012 | 23.43543
0.99 | 1691.74 | 0.012375 | 24.16771
1.02 | 1743.01 | 0.01275 | 24.90014
1.05 | 1794.27 | 0.013125 | 25.63243
1.08 | 1845.54 | 0.0135 | 26.36486
1.11 | 1896.8 | 0.013875 | 27.09714
1.14 | 1948.07 | 0.01425 | 27.82957
1.17 | 1999.33 | 0.014625 | 28.56186
1.2 | 2050.6 | 0.015 | 29.29429
1.23 | 2101.86 | 0.015375 | 30.02657
1.26 | 2153.13 | 0.01575 | 30.759
1.29 | 2204.39 | 0.016125 | 31.49129
1.32 | 2255.66 | 0.0165 | 32.22371
1.35 | 2306.92 | 0.016875 | 32.956
1.38 | 2358.19 | 0.01725 | 33.68843
1.41 | 2409.45 | 0.017625 | 34.42071
1.44 | 2460.72 | 0.018 | 35.15314
1.47 | 2504.62 | 0.018375 | 35.78029
1.5 | 2412.63 | 0.01875 | 34.46614
1.53 | 0.00136053 | 0.019125 | 1.943614e-05
1.56 | 3.02769e-12 | 0.0195 | 4.325271e-14
1.59 | 5.04449e-12 | 0.019875 | 7.206414e-14
1.62 | 3.40384e-12 | 0.02025 | 4.862629e-14
1.65 | -1.06486e-11 | 0.020625 | -1.521229e-13
1.68 | -2.00141e-12 | 0.021 | -2.859157e-14
1.71 | -6.05139e-12 | 0.021375 | -8.644843e-14
1.74 | 3.00707e-12 | 0.02175 | 4.295814e-14
1.77 | 5.40242e-12 | 0.022125 | 7.717743e-14
1.8 | 8.19046e-12 | 0.0225 | 1.170066e-13
1.83 | -2.75748e-12 | 0.022875 | -3.939257e-14
1.86 | 1.28543e-11 | 0.02325 | 1.836329e-13
1.89 | -3.28831e-12 | 0.023625 | -4.697586e-14
1.92 | 5.58417e-12 | 0.024 | 7.977386e-14
1.95 | 1.44169e-11 | 0.024375 | 2.059557e-13
1.98 | -6.45792e-12 | 0.02475 | -9.2256e-14
2.01 | -1.17994e-12 | 0.025125 | -1.685629e-14
2.04 | -1.39704e-11 | 0.0255 | -1.995771e-13
2.07 | 6.00754e-12 | 0.025875 | 8.5822e-14
2.1 | -5.95515e-12 | 0.02625 | -8.507357e-14
2.13 | -5.61765e-12 | 0.026625 | -8.025214e-14
2.16 | -1.50737e-11 | 0.027 | -2.153386e-13
2.19 | -7.41737e-12 | 0.027375 | -1.059624e-13
2.22 | -9.20828e-12 | 0.02775 | -1.315469e-13
2.25 | 7.06641e-12 | 0.028125 | 1.009487e-13
2.28 | 2.19952e-12 | 0.0285 | 3.142171e-14
2.31 | -2.49724e-12 | 0.028875 | -3.567486e-14
2.34 | 1.39313e-12 | 0.02925 | 1.990186e-14
2.37 | -2.7705e-13 | 0.029625 | -3.957857e-15
2.4 | 3.6736e-13 | 0.03 | 5.248e-15
2.43 | -1.27909e-11 | 0.030375 | -1.827271e-13
2.46 | -5.81602e-12 | 0.03075 | -8.3086e-14
2.49 | 5.81166e-12 | 0.031125 | 8.302371e-14
2.52 | 1.71308e-12 | 0.0315 | 2.447257e-14
2.55 | 1.35318e-12 | 0.031875 | 1.933114e-14
2.58 | -2.08225e-11 | 0.03225 | -2.974643e-13
2.61 | -2.00847e-11 | 0.032625 | -2.869243e-13
2.64 | 3.77286e-12 | 0.033 | 5.3898e-14
2.67 | -2.59623e-13 | 0.033375 | -3.7089e-15
2.7 | 3.90474e-12 | 0.03375 | 5.5782e-14
2.73 | 2.57814e-12 | 0.034125 | 3.683057e-14
2.76 | -7.71951e-12 | 0.0345 | -1.102787e-13
2.79 | 6.65661e-12 | 0.034875 | 9.509443e-14
2.82 | -2.94221e-12 | 0.03525 | -4.203157e-14
2.85 | 1.30278e-11 | 0.035625 | 1.861114e-13
2.88 | 9.38909e-12 | 0.036 | 1.341299e-13
2.91 | 1.76036e-11 | 0.036375 | 2.5148e-13
2.94 | 1.50152e-11 | 0.03675 | 2.145029e-13
2.97 | -8.6788e-12 | 0.037125 | -1.239829e-13
3 | -4.96377e-12 | 0.0375 | -7.0911e-14