## まとめ
sheet_name | tensile_strength | young's_modulus
7_kasa1_th1.0 | 30.22643 | 2417.758
7_kasa1_th1.41 | 31.96443 | 3026.229
7_kasa1_th1.58 | 31.85457 | 3288.629
7_kasa1_th1.73 | 32.03443 | 3522.192
7_kasa1_th2.0 | 33.16571 | 3934.241

## 7_kasa1_th1.0
TIME | FX | strain | stress | 7\kasa=1\thickness=1.0\7_kasa1_th1.0.csv
0.02 | 42.3108 | 0.00025 | 0.60444 | 最大応力 | 30.22643
0.04 | 84.6215 | 0.0005 | 1.208879 | ヤング率 | 2417.758
0.06 | 126.932 | 0.00075 | 1.813314
0.08 | 169.243 | 0.001 | 2.417757
0.1 | 211.554 | 0.00125 | 3.0222
0.12 | 253.865 | 0.0015 | 3.626643
0.14 | 296.175 | 0.00175 | 4.231071
0.16 | 338.486 | 0.002 | 4.835514
0.18 | 380.797 | 0.00225 | 5.439957
0.2 | 423.108 | 0.0025 | 6.0444
0.22 | 465.418 | 0.00275 | 6.648829
0.24 | 507.729 | 0.003 | 7.253271
0.26 | 550.04 | 0.00325 | 7.857714
0.28 | 592.351 | 0.0035 | 8.462157
0.3 | 634.661 | 0.00375 | 9.066586
0.32 | 676.972 | 0.004 | 9.671029
0.34 | 719.283 | 0.00425 | 10.27547
0.36 | 761.574 | 0.0045 | 10.87963
0.38 | 803.86 | 0.00475 | 11.48371
0.4 | 846.129 | 0.005 | 12.08756
0.42 | 888.436 | 0.00525 | 12.69194
0.44 | 930.66 | 0.0055 | 13.29514
0.46 | 972.731 | 0.00575 | 13.89616
0.48 | 1014.82 | 0.006 | 14.49743
0.5 | 1056.74 | 0.00625 | 15.09629
0.52 | 1098.28 | 0.0065 | 15.68971
0.54 | 1139.85 | 0.00675 | 16.28357
0.56 | 1181.6 | 0.007 | 16.88
0.58 | 1222.84 | 0.00725 | 17.46914
0.6 | 1263.93 | 0.0075 | 18.05614
0.62 | 1304.8 | 0.00775 | 18.64
0.64 | 1345.46 | 0.008 | 19.22086
0.66 | 1386.15 | 0.00825 | 19.80214
0.68 | 1426.49 | 0.0085 | 20.37843
0.7 | 1466.97 | 0.00875 | 20.95671
0.72 | 1507.28 | 0.009 | 21.53257
0.74 | 1546.65 | 0.00925 | 22.095
0.76 | 1586.74 | 0.0095 | 22.66771
0.78 | 1627.44 | 0.00975 | 23.24914
0.8 | 1668.8 | 0.01 | 23.84
0.82 | 1709.85 | 0.01025 | 24.42643
0.84 | 1750.77 | 0.0105 | 25.011
0.86 | 1791.64 | 0.01075 | 25.59486
0.88 | 1832.83 | 0.011 | 26.18329
0.9 | 1874.02 | 0.01125 | 26.77171
0.92 | 1915.23 | 0.0115 | 27.36043
0.94 | 1956.6 | 0.01175 | 27.95143
0.96 | 1997.88 | 0.012 | 28.54114
0.98 | 2038.39 | 0.01225 | 29.11986
1 | 2076.99 | 0.0125 | 29.67129
1.02 | 2105.56 | 0.01275 | 30.07943
1.04 | 2115.85 | 0.013 | 30.22643
1.06 | 1952.41 | 0.01325 | 27.89157
1.08 | 1927.66 | 0.0135 | 27.538
1.1 | 1831.98 | 0.01375 | 26.17114
1.12 | 1674.76 | 0.014 | 23.92514
1.14 | 1441.75 | 0.01425 | 20.59643
1.16 | 784.333 | 0.0145 | 11.20476
1.18 | 643.104 | 0.01475 | 9.1872
1.2 | 523.715 | 0.015 | 7.481643
1.22 | 408.093 | 0.01525 | 5.8299
1.24 | 290.674 | 0.0155 | 4.152486
1.26 | 224.937 | 0.01575 | 3.213386
1.28 | 175.883 | 0.016 | 2.512614
1.3 | 139.368 | 0.01625 | 1.990971
1.32 | 111.991 | 0.0165 | 1.599871
1.34 | 86.4232 | 0.01675 | 1.234617
1.36 | 56.4977 | 0.017 | 0.80711
1.38 | 19.0514 | 0.01725 | 0.2721629
1.4 | 10.8985 | 0.0175 | 0.1556929
1.42 | 10.4557 | 0.01775 | 0.1493671
1.44 | 10.1695 | 0.018 | 0.1452786
1.46 | 10.0095 | 0.01825 | 0.1429929
1.48 | 9.84758 | 0.0185 | 0.1406797
1.5 | 9.20536 | 0.01875 | 0.1315051
1.52 | 8.72328 | 0.019 | 0.1246183
1.54 | 8.83347 | 0.01925 | 0.1261924
1.56 | 8.93956 | 0.0195 | 0.127708
1.58 | 9.03529 | 0.01975 | 0.1290756
1.6 | 9.14954 | 0.02 | 0.1307077
1.62 | 9.26391 | 0.02025 | 0.1323416
1.64 | 9.36823 | 0.0205 | 0.1338319
1.66 | 9.41636 | 0.02075 | 0.1345194
1.68 | 9.52779 | 0.021 | 0.1361113
1.7 | 9.63662 | 0.02125 | 0.137666
1.72 | 9.50507 | 0.0215 | 0.1357867
1.74 | 9.08484 | 0.02175 | 0.1297834
1.76 | 8.92896 | 0.022 | 0.1275566
1.78 | 8.54398 | 0.02225 | 0.1220569
1.8 | 8.59532 | 0.0225 | 0.1227903
1.82 | 8.59431 | 0.02275 | 0.1227759
1.84 | 8.57681 | 0.023 | 0.1225259
1.86 | 8.55516 | 0.02325 | 0.1222166
1.88 | 8.62004 | 0.0235 | 0.1231434
1.9 | 8.71154 | 0.02375 | 0.1244506
1.92 | 8.80324 | 0.024 | 0.1257606
1.94 | 8.89494 | 0.02425 | 0.1270706
1.96 | 8.64233 | 0.0245 | 0.1234619
1.98 | 8.69635 | 0.02475 | 0.1242336
2 | 8.2842 | 0.025 | 0.1183457

## 7_kasa1_th1.41
TIME | FX | strain | stress | 7\kasa=1\thickness=1.41\7_kasa1_th1.41.csv
0.02 | 52.959 | 0.00025 | 0.7565571 | 最大応力 | 31.96443
0.04 | 105.918 | 0.0005 | 1.513114 | ヤング率 | 3026.229
0.06 | 158.877 | 0.00075 | 2.269671
0.08 | 211.836 | 0.001 | 3.026229
0.1 | 264.795 | 0.00125 | 3.782786
0.12 | 317.754 | 0.0015 | 4.539343
0.14 | 370.713 | 0.00175 | 5.2959
0.16 | 423.672 | 0.002 | 6.052457
0.18 | 476.631 | 0.00225 | 6.809014
0.2 | 529.59 | 0.0025 | 7.565571
0.22 | 582.549 | 0.00275 | 8.322129
0.24 | 635.508 | 0.003 | 9.078686
0.26 | 688.467 | 0.00325 | 9.835243
0.28 | 741.426 | 0.0035 | 10.5918
0.3 | 794.385 | 0.00375 | 11.34836
0.32 | 847.344 | 0.004 | 12.10491
0.34 | 900.303 | 0.00425 | 12.86147
0.36 | 953.262 | 0.0045 | 13.61803
0.38 | 1006.22 | 0.00475 | 14.37457
0.4 | 1059.1 | 0.005 | 15.13
0.42 | 1111.92 | 0.00525 | 15.88457
0.44 | 1164.69 | 0.0055 | 16.63843
0.46 | 1217.46 | 0.00575 | 17.39229
0.48 | 1269.88 | 0.006 | 18.14114
0.5 | 1322.16 | 0.00625 | 18.888
0.52 | 1373.92 | 0.0065 | 19.62743
0.54 | 1425.35 | 0.00675 | 20.36214
0.56 | 1475.82 | 0.007 | 21.08314
0.58 | 1524.63 | 0.00725 | 21.78043
0.6 | 1570.6 | 0.0075 | 22.43714
0.62 | 1618.97 | 0.00775 | 23.12814
0.64 | 1668.96 | 0.008 | 23.84229
0.66 | 1719.15 | 0.00825 | 24.55929
0.68 | 1768.66 | 0.0085 | 25.26657
0.7 | 1817.32 | 0.00875 | 25.96171
0.72 | 1863.28 | 0.009 | 26.61829
0.74 | 1911.58 | 0.00925 | 27.30829
0.76 | 1960.54 | 0.0095 | 28.00771
0.78 | 2009.99 | 0.00975 | 28.71414
0.8 | 2060.51 | 0.01 | 29.43586
0.82 | 2110.49 | 0.01025 | 30.14986
0.84 | 2158.06 | 0.0105 | 30.82943
0.86 | 2200.4 | 0.01075 | 31.43429
0.88 | 2229.34 | 0.011 | 31.84771
0.9 | 2237.51 | 0.01125 | 31.96443
0.92 | 2218.39 | 0.0115 | 31.69129
0.94 | 2182.63 | 0.01175 | 31.18043
0.96 | 2126.73 | 0.012 | 30.38186
0.98 | 2001.32 | 0.01225 | 28.59029
1 | 1750.37 | 0.0125 | 25.00529
1.02 | 1498.05 | 0.01275 | 21.40071
1.04 | 1270.42 | 0.013 | 18.14886
1.06 | 1011.9 | 0.01325 | 14.45571
1.08 | 746.374 | 0.0135 | 10.66249
1.1 | 536.447 | 0.01375 | 7.663529
1.12 | 375.964 | 0.014 | 5.370914
1.14 | 231.772 | 0.01425 | 3.311029
1.16 | 164.262 | 0.0145 | 2.3466
1.18 | 136.087 | 0.01475 | 1.9441
1.2 | 123.369 | 0.015 | 1.762414
1.22 | 115.745 | 0.01525 | 1.6535
1.24 | 110.392 | 0.0155 | 1.577029
1.26 | 103.949 | 0.01575 | 1.484986
1.28 | 99.0456 | 0.016 | 1.414937
1.3 | 95.8893 | 0.01625 | 1.369847
1.32 | 92.8745 | 0.0165 | 1.326779
1.34 | 91.5024 | 0.01675 | 1.307177
1.36 | 89.1166 | 0.017 | 1.273094
1.38 | 88.2884 | 0.01725 | 1.261263
1.4 | 87.5169 | 0.0175 | 1.250241
1.42 | 86.0963 | 0.01775 | 1.229947
1.44 | 85.5803 | 0.018 | 1.222576
1.46 | 84.5447 | 0.01825 | 1.207781
1.48 | 80.7434 | 0.0185 | 1.153477
1.5 | 77.151 | 0.01875 | 1.102157
1.52 | 74.5022 | 0.019 | 1.064317
1.54 | 71.2704 | 0.01925 | 1.018149
1.56 | 57.0817 | 0.0195 | 0.8154529
1.58 | 18.3871 | 0.01975 | 0.2626729
1.6 | 10.6814 | 0.02 | 0.1525914
1.62 | 10.1017 | 0.02025 | 0.14431
1.64 | 10.0984 | 0.0205 | 0.1442629
1.66 | 10.2054 | 0.02075 | 0.1457914
1.68 | 10.3125 | 0.021 | 0.1473214
1.7 | 10.3386 | 0.02125 | 0.1476943
1.72 | 10.4602 | 0.0215 | 0.1494314
1.74 | 10.5816 | 0.02175 | 0.1511657
1.76 | 10.531 | 0.022 | 0.1504429
1.78 | 10.4503 | 0.02225 | 0.14929
1.8 | 10.5357 | 0.0225 | 0.15051
1.82 | 10.4859 | 0.02275 | 0.1497986
1.84 | 10.5555 | 0.023 | 0.1507929
1.86 | 10.6318 | 0.02325 | 0.1518829
1.88 | 10.6317 | 0.0235 | 0.1518814
1.9 | 10.7448 | 0.02375 | 0.1534971
1.92 | 10.847 | 0.024 | 0.1549571
1.94 | 10.7324 | 0.02425 | 0.15332
1.96 | 10.843 | 0.0245 | 0.1549
1.98 | 10.8431 | 0.02475 | 0.1549014
2 | 9.3127 | 0.025 | 0.1330386

## 7_kasa1_th1.58
TIME | FX | strain | stress | 7\kasa=1\thickness=1.58\7_kasa1_th1.58.csv
0.02 | 57.551 | 0.00025 | 0.8221571 | 最大応力 | 31.85457
0.04 | 115.102 | 0.0005 | 1.644314 | ヤング率 | 3288.629
0.06 | 172.653 | 0.00075 | 2.466471
0.08 | 230.204 | 0.001 | 3.288629
0.1 | 287.755 | 0.00125 | 4.110786
0.12 | 345.306 | 0.0015 | 4.932943
0.14 | 402.857 | 0.00175 | 5.7551
0.16 | 460.408 | 0.002 | 6.577257
0.18 | 517.959 | 0.00225 | 7.399414
0.2 | 575.51 | 0.0025 | 8.221571
0.22 | 633.061 | 0.00275 | 9.043729
0.24 | 690.613 | 0.003 | 9.8659
0.26 | 748.164 | 0.00325 | 10.68806
0.28 | 805.715 | 0.0035 | 11.51021
0.3 | 863.266 | 0.00375 | 12.33237
0.32 | 920.817 | 0.004 | 13.15453
0.34 | 978.368 | 0.00425 | 13.97669
0.36 | 1035.92 | 0.0045 | 14.79886
0.38 | 1093.47 | 0.00475 | 15.621
0.4 | 1151.02 | 0.005 | 16.44314
0.42 | 1208.57 | 0.00525 | 17.26529
0.44 | 1266.12 | 0.0055 | 18.08743
0.46 | 1323.67 | 0.00575 | 18.90957
0.48 | 1381.16 | 0.006 | 19.73086
0.5 | 1438.29 | 0.00625 | 20.547
0.52 | 1495.07 | 0.0065 | 21.35814
0.54 | 1551.85 | 0.00675 | 22.16929
0.56 | 1608.04 | 0.007 | 22.972
0.58 | 1663.11 | 0.00725 | 23.75871
0.6 | 1716.84 | 0.0075 | 24.52629
0.62 | 1768.06 | 0.00775 | 25.258
0.64 | 1815.9 | 0.008 | 25.94143
0.66 | 1861.05 | 0.00825 | 26.58643
0.68 | 1909.06 | 0.0085 | 27.27229
0.7 | 1957.25 | 0.00875 | 27.96071
0.72 | 2008.81 | 0.009 | 28.69729
0.74 | 2062.53 | 0.00925 | 29.46471
0.76 | 2114.95 | 0.0095 | 30.21357
0.78 | 2163.59 | 0.00975 | 30.90843
0.8 | 2204.19 | 0.01 | 31.48843
0.82 | 2226.94 | 0.01025 | 31.81343
0.84 | 2229.82 | 0.0105 | 31.85457
0.86 | 2208.72 | 0.01075 | 31.55314
0.88 | 2184.44 | 0.011 | 31.20629
0.9 | 2140.25 | 0.01125 | 30.575
0.92 | 2090.76 | 0.0115 | 29.868
0.94 | 1777.32 | 0.01175 | 25.39029
0.96 | 1509.19 | 0.012 | 21.55986
0.98 | 1339.6 | 0.01225 | 19.13714
1 | 1078.44 | 0.0125 | 15.40629
1.02 | 904.568 | 0.01275 | 12.9224
1.04 | 707.347 | 0.013 | 10.10496
1.06 | 540.555 | 0.01325 | 7.722214
1.08 | 463.552 | 0.0135 | 6.622171
1.1 | 368.314 | 0.01375 | 5.261629
1.12 | 277.335 | 0.014 | 3.961929
1.14 | 211.941 | 0.01425 | 3.027729
1.16 | 149.745 | 0.0145 | 2.139214
1.18 | 102.141 | 0.01475 | 1.459157
1.2 | 77.1683 | 0.015 | 1.102404
1.22 | 60.0211 | 0.01525 | 0.8574443
1.24 | 52.4571 | 0.0155 | 0.7493871
1.26 | 50.0376 | 0.01575 | 0.7148229
1.28 | 48.9736 | 0.016 | 0.6996229
1.3 | 48.7504 | 0.01625 | 0.6964343
1.32 | 47.8296 | 0.0165 | 0.68328
1.34 | 45.2863 | 0.01675 | 0.6469471
1.36 | 43.74 | 0.017 | 0.6248571
1.38 | 42.1379 | 0.01725 | 0.60197
1.4 | 41.221 | 0.0175 | 0.5888714
1.42 | 41.3751 | 0.01775 | 0.5910729
1.44 | 41.3874 | 0.018 | 0.5912486
1.46 | 41.6654 | 0.01825 | 0.59522
1.48 | 41.6507 | 0.0185 | 0.59501
1.5 | 41.2765 | 0.01875 | 0.5896643
1.52 | 41.1508 | 0.019 | 0.5878686
1.54 | 41.296 | 0.01925 | 0.5899429
1.56 | 40.7289 | 0.0195 | 0.5818414
1.58 | 39.6639 | 0.01975 | 0.5666271
1.6 | 38.4055 | 0.02 | 0.54865
1.62 | 37.5201 | 0.02025 | 0.5360014
1.64 | 36.4428 | 0.0205 | 0.5206114
1.66 | 36.3755 | 0.02075 | 0.51965
1.68 | 36.1175 | 0.021 | 0.5159643
1.7 | 35.4715 | 0.02125 | 0.5067357
1.72 | 34.8903 | 0.0215 | 0.4984329
1.74 | 34.6003 | 0.02175 | 0.49429
1.76 | 33.728 | 0.022 | 0.4818286
1.78 | 33.6604 | 0.02225 | 0.4808629
1.8 | 33.3621 | 0.0225 | 0.4766014
1.82 | 33.1162 | 0.02275 | 0.4730886
1.84 | 32.9174 | 0.023 | 0.4702486
1.86 | 32.6873 | 0.02325 | 0.4669614
1.88 | 32.1791 | 0.0235 | 0.4597014
1.9 | 31.1054 | 0.02375 | 0.4443629
1.92 | 31.1205 | 0.024 | 0.4445786
1.94 | 31.0901 | 0.02425 | 0.4441443
1.96 | 31.1114 | 0.0245 | 0.4444486
1.98 | 30.7536 | 0.02475 | 0.4393371
1.99 | 30.6338 | 0.024875 | 0.4376257
1.995 | 30.2801 | 0.0249375 | 0.4325729
1.997 | 29.9018 | 0.0249625 | 0.4271686
1.9985 | 29.0719 | 0.02498125 | 0.4153129
2 | 28.9747 | 0.025 | 0.4139243

## 7_kasa1_th1.73
TIME | FX | strain | stress | 7\kasa=1\thickness=1.73\7_kasa1_th1.73.csv
0.02 | 61.6384 | 0.00025 | 0.8805486 | 最大応力 | 32.03443
0.04 | 123.277 | 0.0005 | 1.7611 | ヤング率 | 3522.192
0.06 | 184.915 | 0.00075 | 2.641643
0.08 | 246.554 | 0.001 | 3.5222
0.1 | 308.192 | 0.00125 | 4.402743
0.12 | 369.83 | 0.0015 | 5.283286
0.14 | 431.469 | 0.00175 | 6.163843
0.16 | 493.107 | 0.002 | 7.044386
0.18 | 554.745 | 0.00225 | 7.924929
0.2 | 616.384 | 0.0025 | 8.805486
0.22 | 678.022 | 0.00275 | 9.686029
0.24 | 739.661 | 0.003 | 10.56659
0.26 | 801.299 | 0.00325 | 11.44713
0.28 | 862.937 | 0.0035 | 12.32767
0.3 | 924.576 | 0.00375 | 13.20823
0.32 | 986.214 | 0.004 | 14.08877
0.34 | 1047.85 | 0.00425 | 14.96929
0.36 | 1109.49 | 0.0045 | 15.84986
0.38 | 1171.13 | 0.00475 | 16.73043
0.4 | 1232.77 | 0.005 | 17.611
0.42 | 1294.41 | 0.00525 | 18.49157
0.44 | 1356.04 | 0.0055 | 19.372
0.46 | 1417.68 | 0.00575 | 20.25257
0.48 | 1479.2 | 0.006 | 21.13143
0.5 | 1540.66 | 0.00625 | 22.00943
0.52 | 1601.91 | 0.0065 | 22.88443
0.54 | 1663.07 | 0.00675 | 23.75814
0.56 | 1723.37 | 0.007 | 24.61957
0.58 | 1782.65 | 0.00725 | 25.46643
0.6 | 1838.34 | 0.0075 | 26.262
0.62 | 1891.64 | 0.00775 | 27.02343
0.64 | 1942.34 | 0.008 | 27.74771
0.66 | 1992.27 | 0.00825 | 28.461
0.68 | 2044.61 | 0.0085 | 29.20871
0.7 | 2093.9 | 0.00875 | 29.91286
0.72 | 2142.78 | 0.009 | 30.61114
0.74 | 2188.73 | 0.00925 | 31.26757
0.76 | 2226.43 | 0.0095 | 31.80614
0.78 | 2242.41 | 0.00975 | 32.03443
0.8 | 2229.57 | 0.01 | 31.851
0.82 | 2210.34 | 0.01025 | 31.57629
0.84 | 2180.05 | 0.0105 | 31.14357
0.86 | 2143.64 | 0.01075 | 30.62343
0.88 | 2076.48 | 0.011 | 29.664
0.9 | 1636.88 | 0.01125 | 23.384
0.92 | 1454.42 | 0.0115 | 20.77743
0.94 | 1265.24 | 0.01175 | 18.07486
0.96 | 1043.49 | 0.012 | 14.907
0.98 | 915.762 | 0.01225 | 13.08231
1 | 809.106 | 0.0125 | 11.55866
1.02 | 647.434 | 0.01275 | 9.249057
1.04 | 519.607 | 0.013 | 7.422957
1.06 | 460.848 | 0.01325 | 6.583543
1.08 | 399.387 | 0.0135 | 5.705529
1.1 | 323.834 | 0.01375 | 4.6262
1.12 | 272.91 | 0.014 | 3.898714
1.14 | 231.679 | 0.01425 | 3.3097
1.16 | 185.96 | 0.0145 | 2.656571
1.18 | 122.775 | 0.01475 | 1.753929
1.2 | 96.7788 | 0.015 | 1.382554
1.22 | 90.0767 | 0.01525 | 1.28681
1.24 | 87.8785 | 0.0155 | 1.255407
1.26 | 84.701 | 0.01575 | 1.210014
1.28 | 83.2205 | 0.016 | 1.188864
1.3 | 82.0671 | 0.01625 | 1.172387
1.32 | 81.7827 | 0.0165 | 1.168324
1.34 | 81.021 | 0.01675 | 1.157443
1.36 | 81.216 | 0.017 | 1.160229
1.38 | 81.5196 | 0.01725 | 1.164566
1.4 | 81.6935 | 0.0175 | 1.16705
1.42 | 81.8232 | 0.01775 | 1.168903
1.44 | 81.0925 | 0.018 | 1.158464
1.46 | 81.1836 | 0.01825 | 1.159766
1.48 | 81.2972 | 0.0185 | 1.161389
1.5 | 82.1399 | 0.01875 | 1.173427
1.52 | 82.9155 | 0.019 | 1.184507
1.54 | 83.1697 | 0.01925 | 1.188139
1.56 | 83.656 | 0.0195 | 1.195086
1.58 | 84.5575 | 0.01975 | 1.207964
1.6 | 85.2049 | 0.02 | 1.217213
1.62 | 85.9419 | 0.02025 | 1.227741
1.64 | 86.6972 | 0.0205 | 1.238531
1.66 | 87.4147 | 0.02075 | 1.248781
1.68 | 87.6803 | 0.021 | 1.252576
1.7 | 87.6885 | 0.02125 | 1.252693
1.72 | 88.2279 | 0.0215 | 1.260399
1.74 | 88.9296 | 0.02175 | 1.270423
1.76 | 89.6176 | 0.022 | 1.280251
1.78 | 90.2324 | 0.02225 | 1.289034
1.8 | 90.8014 | 0.0225 | 1.297163
1.82 | 91.4958 | 0.02275 | 1.307083
1.84 | 92.1893 | 0.023 | 1.31699
1.86 | 92.8585 | 0.02325 | 1.32655
1.88 | 93.505 | 0.0235 | 1.335786
1.9 | 94.064 | 0.02375 | 1.343771
1.92 | 94.6173 | 0.024 | 1.351676
1.94 | 95.0633 | 0.02425 | 1.358047
1.96 | 95.683 | 0.0245 | 1.3669
1.98 | 95.9352 | 0.02475 | 1.370503
1.989 | 96.0958 | 0.0248625 | 1.372797
1.9945 | 95.8606 | 0.02493125 | 1.369437
1.9965 | 95.8401 | 0.02495625 | 1.369144
1.9983 | 95.7509 | 0.02497875 | 1.36787
2 | 95.6092 | 0.025 | 1.365846

## 7_kasa1_th2.0
TIME | FX | strain | stress | 7\kasa=1\thickness=2.0\7_kasa1_th2.0.csv
0.02 | 68.8493 | 0.00025 | 0.9835614 | 最大応力 | 33.16571
0.04 | 137.699 | 0.0005 | 1.967129 | ヤング率 | 3934.241
0.06 | 206.548 | 0.00075 | 2.950686
0.08 | 275.397 | 0.001 | 3.934243
0.1 | 344.246 | 0.00125 | 4.9178
0.12 | 413.096 | 0.0015 | 5.901371
0.14 | 481.945 | 0.00175 | 6.884929
0.16 | 550.794 | 0.002 | 7.868486
0.18 | 619.643 | 0.00225 | 8.852043
0.2 | 688.493 | 0.0025 | 9.835614
0.22 | 757.342 | 0.00275 | 10.81917
0.24 | 826.191 | 0.003 | 11.80273
0.26 | 895.04 | 0.00325 | 12.78629
0.28 | 963.89 | 0.0035 | 13.76986
0.3 | 1032.74 | 0.00375 | 14.75343
0.32 | 1101.59 | 0.004 | 15.737
0.34 | 1170.44 | 0.00425 | 16.72057
0.36 | 1239.29 | 0.0045 | 17.70414
0.38 | 1308.14 | 0.00475 | 18.68771
0.4 | 1376.99 | 0.005 | 19.67129
0.42 | 1445.83 | 0.00525 | 20.65471
0.44 | 1514.68 | 0.0055 | 21.63829
0.46 | 1583.53 | 0.00575 | 22.62186
0.48 | 1652.38 | 0.006 | 23.60543
0.5 | 1721.23 | 0.00625 | 24.589
0.52 | 1789.75 | 0.0065 | 25.56786
0.54 | 1857.87 | 0.00675 | 26.541
0.56 | 1925.03 | 0.007 | 27.50043
0.58 | 1991.3 | 0.00725 | 28.44714
0.6 | 2055.7 | 0.0075 | 29.36714
0.62 | 2117.03 | 0.00775 | 30.24329
0.64 | 2169.42 | 0.008 | 30.99171
0.66 | 2212.32 | 0.00825 | 31.60457
0.68 | 2260.57 | 0.0085 | 32.29386
0.7 | 2297.92 | 0.00875 | 32.82743
0.72 | 2321.6 | 0.009 | 33.16571
0.74 | 2309.87 | 0.00925 | 32.99814
0.76 | 2274.66 | 0.0095 | 32.49514
0.78 | 2241.33 | 0.00975 | 32.019
0.8 | 2195.21 | 0.01 | 31.36014
0.82 | 2149.23 | 0.01025 | 30.70329
0.84 | 1757.72 | 0.0105 | 25.11029
0.86 | 1505.19 | 0.01075 | 21.50271
0.88 | 1287.71 | 0.011 | 18.39586
0.9 | 1075.22 | 0.01125 | 15.36029
0.92 | 990.162 | 0.0115 | 14.14517
0.94 | 960.115 | 0.01175 | 13.71593
0.96 | 944.738 | 0.012 | 13.49626
0.98 | 879.201 | 0.01225 | 12.56001
1 | 763.844 | 0.0125 | 10.91206
1.02 | 609.567 | 0.01275 | 8.7081
1.04 | 475.522 | 0.013 | 6.793171
1.06 | 432.54 | 0.01325 | 6.179143
1.08 | 372.749 | 0.0135 | 5.324986
1.1 | 366.059 | 0.01375 | 5.229414
1.12 | 362.206 | 0.014 | 5.174371
1.14 | 343.661 | 0.01425 | 4.909443
1.16 | 327.938 | 0.0145 | 4.684829
1.18 | 319.968 | 0.01475 | 4.570971
1.2 | 319.479 | 0.015 | 4.563986
1.22 | 322.367 | 0.01525 | 4.605243
1.24 | 325.532 | 0.0155 | 4.650457
1.26 | 328.925 | 0.01575 | 4.698929
1.28 | 329.291 | 0.016 | 4.704157
1.3 | 325.586 | 0.01625 | 4.651229
1.32 | 327.561 | 0.0165 | 4.679443
1.34 | 330.016 | 0.01675 | 4.714514
1.36 | 319.559 | 0.017 | 4.565129
1.38 | 256.123 | 0.01725 | 3.6589
1.4 | 178.338 | 0.0175 | 2.547686
1.42 | 145.902 | 0.01775 | 2.084314
1.44 | 130.874 | 0.018 | 1.869629
1.46 | 122.916 | 0.01825 | 1.755943
1.48 | 116.727 | 0.0185 | 1.667529
1.5 | 111.335 | 0.01875 | 1.5905
1.52 | 104.529 | 0.019 | 1.493271
1.54 | 100.413 | 0.01925 | 1.434471
1.56 | 94.7799 | 0.0195 | 1.353999
1.58 | 89.4088 | 0.01975 | 1.277269
1.6 | 83.3141 | 0.02 | 1.190201
1.62 | 76.0437 | 0.02025 | 1.086339
1.64 | 59.5222 | 0.0205 | 0.8503171
1.66 | 14.2387 | 0.02075 | 0.20341
1.68 | 10.6588 | 0.021 | 0.1522686
1.7 | 10.6214 | 0.02125 | 0.1517343
1.72 | 10.6869 | 0.0215 | 0.15267
1.74 | 10.7762 | 0.02175 | 0.1539457
1.76 | 10.4713 | 0.022 | 0.14959
1.78 | 10.4234 | 0.02225 | 0.1489057
1.8 | 10.4762 | 0.0225 | 0.14966
1.82 | 10.5926 | 0.02275 | 0.1513229
1.84 | 10.709 | 0.023 | 0.1529857
1.86 | 10.8222 | 0.02325 | 0.1546029
1.88 | 10.6959 | 0.0235 | 0.1527986
1.9 | 10.8097 | 0.02375 | 0.1544243
1.92 | 10.9234 | 0.024 | 0.1560486
1.94 | 11.0317 | 0.02425 | 0.1575957
1.96 | 11.1415 | 0.0245 | 0.1591643
1.98 | 11.2474 | 0.02475 | 0.1606771
2 | 11.3451 | 0.025 | 0.1620729