## まとめ
sheet_name | tensile_strength | young's_modulus
7_kasa2_th1.41 | 31.85929 | 3007.748
7_kasa2_th1.58 | 31.706 | 3270.351
7_kasa2_th1.73 | 32.02714 | 3504.07
7_kasa2_th2.0 | 33.68314 | 3916.542

## 7_kasa2_th1.41
TIME | FX | strain | stress | 7\kasa=2\thickness=1.41\7_kasa2_th1.41.csv
0.02 | 52.6356 | 0.00025 | 0.7519371 | 最大応力 | 31.85929
0.04 | 105.271 | 0.0005 | 1.503871 | ヤング率 | 3007.748
0.06 | 157.907 | 0.00075 | 2.255814
0.08 | 210.542 | 0.001 | 3.007743
0.1 | 263.178 | 0.00125 | 3.759686
0.12 | 315.813 | 0.0015 | 4.511614
0.14 | 368.449 | 0.00175 | 5.263557
0.16 | 421.085 | 0.002 | 6.0155
0.18 | 473.72 | 0.00225 | 6.767429
0.2 | 526.356 | 0.0025 | 7.519371
0.22 | 578.991 | 0.00275 | 8.2713
0.24 | 631.627 | 0.003 | 9.023243
0.26 | 684.262 | 0.00325 | 9.775171
0.28 | 736.898 | 0.0035 | 10.52711
0.3 | 789.534 | 0.00375 | 11.27906
0.32 | 842.169 | 0.004 | 12.03099
0.34 | 894.805 | 0.00425 | 12.78293
0.36 | 947.44 | 0.0045 | 13.53486
0.38 | 1000.08 | 0.00475 | 14.28686
0.4 | 1052.64 | 0.005 | 15.03771
0.42 | 1105.2 | 0.00525 | 15.78857
0.44 | 1157.83 | 0.0055 | 16.54043
0.46 | 1210.34 | 0.00575 | 17.29057
0.48 | 1262.73 | 0.006 | 18.039
0.5 | 1315.09 | 0.00625 | 18.787
0.52 | 1367.14 | 0.0065 | 19.53057
0.54 | 1419.12 | 0.00675 | 20.27314
0.56 | 1470.66 | 0.007 | 21.00943
0.58 | 1521.59 | 0.00725 | 21.737
0.6 | 1571.35 | 0.0075 | 22.44786
0.62 | 1618 | 0.00775 | 23.11429
0.64 | 1663.08 | 0.008 | 23.75829
0.66 | 1710.44 | 0.00825 | 24.43486
0.68 | 1757.27 | 0.0085 | 25.10386
0.7 | 1800.72 | 0.00875 | 25.72457
0.72 | 1848.4 | 0.009 | 26.40571
0.74 | 1897.03 | 0.00925 | 27.10043
0.76 | 1946.15 | 0.0095 | 27.80214
0.78 | 1996.2 | 0.00975 | 28.51714
0.8 | 2046.56 | 0.01 | 29.23657
0.82 | 2095.74 | 0.01025 | 29.93914
0.84 | 2143.91 | 0.0105 | 30.62729
0.86 | 2186.7 | 0.01075 | 31.23857
0.88 | 2219.67 | 0.011 | 31.70957
0.9 | 2230.15 | 0.01125 | 31.85929
0.92 | 2208.91 | 0.0115 | 31.55586
0.94 | 2166.23 | 0.01175 | 30.94614
0.96 | 2115.22 | 0.012 | 30.21743
0.98 | 2064.74 | 0.01225 | 29.49629
1 | 1749.13 | 0.0125 | 24.98757
1.02 | 1456.01 | 0.01275 | 20.80014
1.04 | 1268.87 | 0.013 | 18.12671
1.06 | 974.43 | 0.01325 | 13.92043
1.08 | 760.446 | 0.0135 | 10.86351
1.1 | 544.621 | 0.01375 | 7.7803
1.12 | 436.491 | 0.014 | 6.235586
1.14 | 306.309 | 0.01425 | 4.375843
1.16 | 208.433 | 0.0145 | 2.977614
1.18 | 132.715 | 0.01475 | 1.895929
1.2 | 92.2671 | 0.015 | 1.318101
1.22 | 73.9405 | 0.01525 | 1.056293
1.24 | 66.9601 | 0.0155 | 0.9565729
1.26 | 62.9599 | 0.01575 | 0.8994271
1.28 | 57.7099 | 0.016 | 0.8244271
1.3 | 55.6987 | 0.01625 | 0.7956957
1.32 | 53.9182 | 0.0165 | 0.77026
1.34 | 53.1024 | 0.01675 | 0.7586057
1.36 | 51.3042 | 0.017 | 0.7329171
1.38 | 50.7072 | 0.01725 | 0.7243886
1.4 | 50.6259 | 0.0175 | 0.7232271
1.42 | 49.9452 | 0.01775 | 0.7135029
1.44 | 48.2062 | 0.018 | 0.68866
1.46 | 46.9745 | 0.01825 | 0.6710643
1.48 | 45.7475 | 0.0185 | 0.6535357
1.5 | 45.554 | 0.01875 | 0.6507714
1.52 | 45.4228 | 0.019 | 0.6488971
1.54 | 45.4175 | 0.01925 | 0.6488214
1.56 | 45.0579 | 0.0195 | 0.6436843
1.58 | 44.8243 | 0.01975 | 0.6403471
1.6 | 44.3965 | 0.02 | 0.6342357
1.62 | 44.4391 | 0.02025 | 0.6348443
1.64 | 44.243 | 0.0205 | 0.6320429
1.66 | 43.5113 | 0.02075 | 0.62159
1.68 | 42.91 | 0.021 | 0.613
1.7 | 42.4103 | 0.02125 | 0.6058614
1.72 | 42.2096 | 0.0215 | 0.6029943
1.74 | 41.5627 | 0.02175 | 0.5937529
1.76 | 41.413 | 0.022 | 0.5916143
1.78 | 40.1519 | 0.02225 | 0.5735986
1.8 | 40.0502 | 0.0225 | 0.5721457
1.82 | 40.1111 | 0.02275 | 0.5730157
1.84 | 40.3165 | 0.023 | 0.57595
1.86 | 40.5092 | 0.02325 | 0.5787029
1.88 | 40.5076 | 0.0235 | 0.57868
1.9 | 40.6062 | 0.02375 | 0.5800886
1.92 | 40.6582 | 0.024 | 0.5808314
1.94 | 40.5511 | 0.02425 | 0.5793014
1.96 | 39.7982 | 0.0245 | 0.5685457
1.98 | 39.5699 | 0.02475 | 0.5652843
1.99 | 39.6303 | 0.024875 | 0.5661471
1.995 | 39.5874 | 0.0249375 | 0.5655343
1.997 | 39.5246 | 0.0249625 | 0.5646371
1.9985 | 39.4014 | 0.02498125 | 0.5628771
2 | 39.2854 | 0.025 | 0.56122

## 7_kasa2_th1.58
TIME | FX | strain | stress | 7\kasa=2\thickness=1.58\7_kasa2_th1.58.csv
0.02 | 57.2311 | 0.00025 | 0.8175871 | 最大応力 | 31.706
0.04 | 114.462 | 0.0005 | 1.635171 | ヤング率 | 3270.351
0.06 | 171.693 | 0.00075 | 2.452757
0.08 | 228.924 | 0.001 | 3.270343
0.1 | 286.155 | 0.00125 | 4.087929
0.12 | 343.387 | 0.0015 | 4.905529
0.14 | 400.618 | 0.00175 | 5.723114
0.16 | 457.849 | 0.002 | 6.5407
0.18 | 515.08 | 0.00225 | 7.358286
0.2 | 572.311 | 0.0025 | 8.175871
0.22 | 629.542 | 0.00275 | 8.993457
0.24 | 686.773 | 0.003 | 9.811043
0.26 | 744.004 | 0.00325 | 10.62863
0.28 | 801.235 | 0.0035 | 11.44621
0.3 | 858.466 | 0.00375 | 12.2638
0.32 | 915.697 | 0.004 | 13.08139
0.34 | 972.929 | 0.00425 | 13.89899
0.36 | 1030.16 | 0.0045 | 14.71657
0.38 | 1087.39 | 0.00475 | 15.53414
0.4 | 1144.62 | 0.005 | 16.35171
0.42 | 1201.85 | 0.00525 | 17.16929
0.44 | 1259.08 | 0.0055 | 17.98686
0.46 | 1316.32 | 0.00575 | 18.80457
0.48 | 1373.55 | 0.006 | 19.62214
0.5 | 1430.71 | 0.00625 | 20.43871
0.52 | 1487.86 | 0.0065 | 21.25514
0.54 | 1544.6 | 0.00675 | 22.06571
0.56 | 1601.05 | 0.007 | 22.87214
0.58 | 1656.24 | 0.00725 | 23.66057
0.6 | 1712.01 | 0.0075 | 24.45729
0.62 | 1765.66 | 0.00775 | 25.22371
0.64 | 1817.69 | 0.008 | 25.967
0.66 | 1864.54 | 0.00825 | 26.63629
0.68 | 1907.87 | 0.0085 | 27.25529
0.7 | 1953.17 | 0.00875 | 27.90243
0.72 | 2001.34 | 0.009 | 28.59057
0.74 | 2054.58 | 0.00925 | 29.35114
0.76 | 2106.1 | 0.0095 | 30.08714
0.78 | 2153.66 | 0.00975 | 30.76657
0.8 | 2195.38 | 0.01 | 31.36257
0.82 | 2219.42 | 0.01025 | 31.706
0.84 | 2213.75 | 0.0105 | 31.625
0.86 | 2184.26 | 0.01075 | 31.20371
0.88 | 2149.27 | 0.011 | 30.70386
0.9 | 2106.46 | 0.01125 | 30.09229
0.92 | 2061.42 | 0.0115 | 29.44886
0.94 | 1619.28 | 0.01175 | 23.13257
0.96 | 1424.6 | 0.012 | 20.35143
0.98 | 1284.24 | 0.01225 | 18.34629
1 | 1089.55 | 0.0125 | 15.565
1.02 | 934.411 | 0.01275 | 13.34873
1.04 | 757.408 | 0.013 | 10.82011
1.06 | 560.456 | 0.01325 | 8.006514
1.08 | 483.98 | 0.0135 | 6.914
1.1 | 414.857 | 0.01375 | 5.926529
1.12 | 318.38 | 0.014 | 4.548286
1.14 | 243.533 | 0.01425 | 3.479043
1.16 | 212.721 | 0.0145 | 3.038871
1.18 | 143.846 | 0.01475 | 2.054943
1.2 | 84.6703 | 0.015 | 1.209576
1.22 | 67.1716 | 0.01525 | 0.9595943
1.24 | 60.3999 | 0.0155 | 0.8628557
1.26 | 57.9525 | 0.01575 | 0.8278929
1.28 | 57.0157 | 0.016 | 0.81451
1.3 | 56.4711 | 0.01625 | 0.80673
1.32 | 55.7876 | 0.0165 | 0.7969657
1.34 | 55.1723 | 0.01675 | 0.7881757
1.36 | 54.1995 | 0.017 | 0.7742786
1.38 | 53.8392 | 0.01725 | 0.7691314
1.4 | 53.0848 | 0.0175 | 0.7583543
1.42 | 52.9911 | 0.01775 | 0.7570157
1.44 | 52.9001 | 0.018 | 0.7557157
1.46 | 52.8357 | 0.01825 | 0.7547957
1.48 | 52.6786 | 0.0185 | 0.7525514
1.5 | 52.2934 | 0.01875 | 0.7470486
1.52 | 52.1817 | 0.019 | 0.7454529
1.54 | 52.5877 | 0.01925 | 0.7512529
1.56 | 52.8515 | 0.0195 | 0.7550214
1.58 | 53.1963 | 0.01975 | 0.7599471
1.6 | 53.264 | 0.02 | 0.7609143
1.62 | 52.0294 | 0.02025 | 0.7432771
1.64 | 51.2405 | 0.0205 | 0.7320071
1.66 | 50.0748 | 0.02075 | 0.7153543
1.68 | 49.7918 | 0.021 | 0.7113114
1.7 | 49.9023 | 0.02125 | 0.71289
1.72 | 50.0215 | 0.0215 | 0.7145929
1.74 | 50.0493 | 0.02175 | 0.71499
1.76 | 49.7273 | 0.022 | 0.71039
1.78 | 49.6163 | 0.02225 | 0.7088043
1.8 | 49.6402 | 0.0225 | 0.7091457
1.82 | 49.4522 | 0.02275 | 0.70646
1.84 | 49.4255 | 0.023 | 0.7060786
1.86 | 49.0666 | 0.02325 | 0.7009514
1.88 | 48.6894 | 0.0235 | 0.6955629
1.9 | 48.2496 | 0.02375 | 0.68928
1.92 | 48.0173 | 0.024 | 0.6859614
1.94 | 47.7289 | 0.02425 | 0.6818414
1.96 | 46.5205 | 0.0245 | 0.6645786
1.98 | 46.2379 | 0.02475 | 0.6605414
1.99 | 45.9577 | 0.024875 | 0.6565386
1.995 | 45.642 | 0.0249375 | 0.6520286
1.997 | 45.2531 | 0.0249625 | 0.6464729
1.9985 | 43.6353 | 0.02498125 | 0.6233614
2 | 42.8254 | 0.025 | 0.6117914

## 7_kasa2_th1.73
TIME | FX | strain | stress | 7\kasa=2\thickness=1.73\7_kasa2_th1.73.csv
0.02 | 61.3212 | 0.00025 | 0.8760171 | 最大応力 | 32.02714
0.04 | 122.642 | 0.0005 | 1.752029 | ヤング率 | 3504.07
0.06 | 183.964 | 0.00075 | 2.628057
0.08 | 245.285 | 0.001 | 3.504071
0.1 | 306.606 | 0.00125 | 4.380086
0.12 | 367.927 | 0.0015 | 5.2561
0.14 | 429.249 | 0.00175 | 6.132129
0.16 | 490.57 | 0.002 | 7.008143
0.18 | 551.891 | 0.00225 | 7.884157
0.2 | 613.212 | 0.0025 | 8.760171
0.22 | 674.534 | 0.00275 | 9.6362
0.24 | 735.855 | 0.003 | 10.51221
0.26 | 797.176 | 0.00325 | 11.38823
0.28 | 858.497 | 0.0035 | 12.26424
0.3 | 919.819 | 0.00375 | 13.14027
0.32 | 981.14 | 0.004 | 14.01629
0.34 | 1042.46 | 0.00425 | 14.89229
0.36 | 1103.78 | 0.0045 | 15.76829
0.38 | 1165.1 | 0.00475 | 16.64429
0.4 | 1226.42 | 0.005 | 17.52029
0.42 | 1287.75 | 0.00525 | 18.39643
0.44 | 1349.07 | 0.0055 | 19.27243
0.46 | 1410.33 | 0.00575 | 20.14757
0.48 | 1471.37 | 0.006 | 21.01957
0.5 | 1532.11 | 0.00625 | 21.88729
0.52 | 1592.78 | 0.0065 | 22.754
0.54 | 1653.37 | 0.00675 | 23.61957
0.56 | 1713.59 | 0.007 | 24.47986
0.58 | 1772.6 | 0.00725 | 25.32286
0.6 | 1829.71 | 0.0075 | 26.13871
0.62 | 1883.43 | 0.00775 | 26.90614
0.64 | 1935.99 | 0.008 | 27.657
0.66 | 1980.53 | 0.00825 | 28.29329
0.68 | 2023.27 | 0.0085 | 28.90386
0.7 | 2077.02 | 0.00875 | 29.67171
0.72 | 2131.77 | 0.009 | 30.45386
0.74 | 2182.32 | 0.00925 | 31.176
0.76 | 2221.47 | 0.0095 | 31.73529
0.78 | 2241.9 | 0.00975 | 32.02714
0.8 | 2224.97 | 0.01 | 31.78529
0.82 | 2199.56 | 0.01025 | 31.42229
0.84 | 2165.54 | 0.0105 | 30.93629
0.86 | 2132.1 | 0.01075 | 30.45857
0.88 | 2053.31 | 0.011 | 29.333
0.9 | 1615.83 | 0.01125 | 23.08329
0.92 | 1450.08 | 0.0115 | 20.71543
0.94 | 1273 | 0.01175 | 18.18571
0.96 | 1064.53 | 0.012 | 15.20757
0.98 | 944.779 | 0.01225 | 13.49684
1 | 857.912 | 0.0125 | 12.25589
1.02 | 745.24 | 0.01275 | 10.64629
1.04 | 568.104 | 0.013 | 8.115771
1.06 | 477.558 | 0.01325 | 6.822257
1.08 | 437.509 | 0.0135 | 6.250129
1.1 | 366.735 | 0.01375 | 5.239071
1.12 | 307.39 | 0.014 | 4.391286
1.14 | 254.704 | 0.01425 | 3.638629
1.16 | 216.6 | 0.0145 | 3.094286
1.18 | 153.581 | 0.01475 | 2.194014
1.2 | 99.7284 | 0.015 | 1.424691
1.22 | 77.5893 | 0.01525 | 1.108419
1.24 | 65.1945 | 0.0155 | 0.93135
1.26 | 54.8223 | 0.01575 | 0.7831757
1.28 | 51.1278 | 0.016 | 0.7303971
1.3 | 49.6799 | 0.01625 | 0.7097129
1.32 | 47.7428 | 0.0165 | 0.68204
1.34 | 47.0679 | 0.01675 | 0.6723986
1.36 | 47.0023 | 0.017 | 0.6714614
1.38 | 47.0227 | 0.01725 | 0.6717529
1.4 | 47.3833 | 0.0175 | 0.6769043
1.42 | 47.2482 | 0.01775 | 0.6749743
1.44 | 47.2323 | 0.018 | 0.6747471
1.46 | 47.4989 | 0.01825 | 0.6785557
1.48 | 47.7631 | 0.0185 | 0.68233
1.5 | 47.4195 | 0.01875 | 0.6774214
1.52 | 46.6237 | 0.019 | 0.6660529
1.54 | 46.6519 | 0.01925 | 0.6664557
1.56 | 46.7255 | 0.0195 | 0.6675071
1.58 | 46.7795 | 0.01975 | 0.6682786
1.6 | 46.2469 | 0.02 | 0.66067
1.62 | 45.1576 | 0.02025 | 0.6451086
1.64 | 43.5507 | 0.0205 | 0.6221529
1.66 | 43.473 | 0.02075 | 0.6210429
1.68 | 43.5794 | 0.021 | 0.6225629
1.7 | 43.5648 | 0.02125 | 0.6223543
1.72 | 43.2634 | 0.0215 | 0.6180486
1.74 | 42.8351 | 0.02175 | 0.61193
1.76 | 42.3518 | 0.022 | 0.6050257
1.78 | 42.0172 | 0.02225 | 0.6002457
1.8 | 41.6571 | 0.0225 | 0.5951014
1.82 | 41.63 | 0.02275 | 0.5947143
1.84 | 40.8419 | 0.023 | 0.5834557
1.86 | 40.5892 | 0.02325 | 0.5798457
1.88 | 40.5142 | 0.0235 | 0.5787743
1.9 | 40.5954 | 0.02375 | 0.5799343
1.92 | 40.9372 | 0.024 | 0.5848171
1.94 | 41.3254 | 0.02425 | 0.5903629
1.96 | 41.5557 | 0.0245 | 0.5936529
1.98 | 41.8939 | 0.02475 | 0.5984843
1.99 | 41.9675 | 0.024875 | 0.5995357
1.995 | 41.8213 | 0.0249375 | 0.5974471
1.997 | 41.6125 | 0.0249625 | 0.5944643
1.9985 | 41.1922 | 0.02498125 | 0.58846
2 | 40.3679 | 0.025 | 0.5766843

## 7_kasa2_th2.0
TIME | FX | strain | stress | 7\kasa=2\thickness=2.0\7_kasa2_th2.0.csv
0.02 | 68.5395 | 0.00025 | 0.9791357 | 最大応力 | 33.68314
0.04 | 137.079 | 0.0005 | 1.958271 | ヤング率 | 3916.542
0.06 | 205.618 | 0.00075 | 2.9374
0.08 | 274.158 | 0.001 | 3.916543
0.1 | 342.697 | 0.00125 | 4.895671
0.12 | 411.237 | 0.0015 | 5.874814
0.14 | 479.776 | 0.00175 | 6.853943
0.16 | 548.316 | 0.002 | 7.833086
0.18 | 616.855 | 0.00225 | 8.812214
0.2 | 685.395 | 0.0025 | 9.791357
0.22 | 753.934 | 0.00275 | 10.77049
0.24 | 822.473 | 0.003 | 11.74961
0.26 | 891.013 | 0.00325 | 12.72876
0.28 | 959.552 | 0.0035 | 13.70789
0.3 | 1028.09 | 0.00375 | 14.687
0.32 | 1096.63 | 0.004 | 15.66614
0.34 | 1165.17 | 0.00425 | 16.64529
0.36 | 1233.71 | 0.0045 | 17.62443
0.38 | 1302.25 | 0.00475 | 18.60357
0.4 | 1370.79 | 0.005 | 19.58271
0.42 | 1439.33 | 0.00525 | 20.56186
0.44 | 1507.87 | 0.0055 | 21.541
0.46 | 1576.41 | 0.00575 | 22.52014
0.48 | 1644.95 | 0.006 | 23.49929
0.5 | 1713.49 | 0.00625 | 24.47843
0.52 | 1781.76 | 0.0065 | 25.45371
0.54 | 1849.66 | 0.00675 | 26.42371
0.56 | 1917.76 | 0.007 | 27.39657
0.58 | 1984.65 | 0.00725 | 28.35214
0.6 | 2050.26 | 0.0075 | 29.28943
0.62 | 2114.32 | 0.00775 | 30.20457
0.64 | 2176.36 | 0.008 | 31.09086
0.66 | 2229.99 | 0.00825 | 31.857
0.68 | 2278 | 0.0085 | 32.54286
0.7 | 2316.69 | 0.00875 | 33.09557
0.72 | 2351.42 | 0.009 | 33.59171
0.74 | 2357.82 | 0.00925 | 33.68314
0.76 | 2318.81 | 0.0095 | 33.12586
0.78 | 2273.3 | 0.00975 | 32.47571
0.8 | 2221.18 | 0.01 | 31.73114
0.82 | 2170.51 | 0.01025 | 31.00729
0.84 | 1818.18 | 0.0105 | 25.974
0.86 | 1527.37 | 0.01075 | 21.81957
0.88 | 1357.27 | 0.011 | 19.38957
0.9 | 1118.35 | 0.01125 | 15.97643
0.92 | 994.244 | 0.0115 | 14.20349
0.94 | 948.264 | 0.01175 | 13.54663
0.96 | 933.011 | 0.012 | 13.32873
0.98 | 873.64 | 0.01225 | 12.48057
1 | 731.707 | 0.0125 | 10.45296
1.02 | 571.87 | 0.01275 | 8.169571
1.04 | 467.611 | 0.013 | 6.680157
1.06 | 434.31 | 0.01325 | 6.204429
1.08 | 402.141 | 0.0135 | 5.744871
1.1 | 345.54 | 0.01375 | 4.936286
1.12 | 311.084 | 0.014 | 4.444057
1.14 | 291.786 | 0.01425 | 4.168371
1.16 | 291.572 | 0.0145 | 4.165314
1.18 | 277.099 | 0.01475 | 3.958557
1.2 | 191.524 | 0.015 | 2.736057
1.22 | 140.716 | 0.01525 | 2.010229
1.24 | 128.479 | 0.0155 | 1.835414
1.26 | 121.665 | 0.01575 | 1.738071
1.28 | 117.123 | 0.016 | 1.673186
1.3 | 115.244 | 0.01625 | 1.646343
1.32 | 112.255 | 0.0165 | 1.603643
1.34 | 109.375 | 0.01675 | 1.5625
1.36 | 105.858 | 0.017 | 1.512257
1.38 | 101.167 | 0.01725 | 1.445243
1.4 | 97.7493 | 0.0175 | 1.396419
1.42 | 95.537 | 0.01775 | 1.364814
1.44 | 91.8355 | 0.018 | 1.311936
1.46 | 88.0116 | 0.01825 | 1.257309
1.48 | 84.2185 | 0.0185 | 1.203121
1.5 | 76.9731 | 0.01875 | 1.099616
1.52 | 65.3044 | 0.019 | 0.93292
1.54 | 25.6066 | 0.01925 | 0.3658086
1.56 | 17.573 | 0.0195 | 0.2510429
1.58 | 17.5281 | 0.01975 | 0.2504014
1.6 | 17.2655 | 0.02 | 0.24665
1.62 | 17.0047 | 0.02025 | 0.2429243
1.64 | 16.7806 | 0.0205 | 0.2397229
1.66 | 16.9753 | 0.02075 | 0.2425043
1.68 | 17.1798 | 0.021 | 0.2454257
1.7 | 17.3839 | 0.02125 | 0.2483414
1.72 | 17.5884 | 0.0215 | 0.2512629
1.74 | 17.7311 | 0.02175 | 0.2533014
1.76 | 17.0727 | 0.022 | 0.2438957
1.78 | 16.9655 | 0.02225 | 0.2423643
1.8 | 16.9743 | 0.0225 | 0.24249
1.82 | 17.0754 | 0.02275 | 0.2439343
1.84 | 17.2526 | 0.023 | 0.2464657
1.86 | 17.2472 | 0.02325 | 0.2463886
1.88 | 17.3331 | 0.0235 | 0.2476157
1.9 | 17.4601 | 0.02375 | 0.24943
1.92 | 17.0845 | 0.024 | 0.2440643
1.94 | 16.7312 | 0.02425 | 0.2390171
1.96 | 16.7804 | 0.0245 | 0.23972
1.98 | 16.8878 | 0.02475 | 0.2412543
1.99 | 16.9036 | 0.024875 | 0.24148
1.995 | 16.8636 | 0.0249375 | 0.2409086
2 | 16.685 | 0.025 | 0.2383571