## まとめ
sheet_name | tensile_strength | young's_modulus
7_kasa3_th1.0 | 24.67486 | 2392.04
7_kasa3_th1.41 | 29.428 | 3080.637
7_kasa3_th1.58 | 30.61714 | 3394.433
7_kasa3_th1.73 | 32.62171 | 3676.971
7_kasa3_th2.0 | 34.96943 | 4192.445

## 7_kasa3_th1.0
TIME | FX | strain | stress | 7\kasa=3\thickness=1.0\7_kasa3_th1.0.csv
0.02 | 41.8607 | 0.00025 | 0.59801 | 最大応力 | 24.67486
0.04 | 83.7214 | 0.0005 | 1.19602 | ヤング率 | 2392.04
0.06 | 125.582 | 0.00075 | 1.794029
0.08 | 167.443 | 0.001 | 2.392043
0.1 | 209.304 | 0.00125 | 2.990057
0.12 | 251.164 | 0.0015 | 3.588057
0.14 | 293.025 | 0.00175 | 4.186071
0.16 | 334.886 | 0.002 | 4.784086
0.18 | 376.746 | 0.00225 | 5.382086
0.2 | 418.607 | 0.0025 | 5.9801
0.22 | 460.468 | 0.00275 | 6.578114
0.24 | 502.329 | 0.003 | 7.176129
0.26 | 544.189 | 0.00325 | 7.774129
0.28 | 586.05 | 0.0035 | 8.372143
0.3 | 627.911 | 0.00375 | 8.970157
0.32 | 669.771 | 0.004 | 9.568157
0.34 | 711.632 | 0.00425 | 10.16617
0.36 | 753.481 | 0.0045 | 10.76401
0.38 | 795.341 | 0.00475 | 11.36201
0.4 | 837.189 | 0.005 | 11.95984
0.42 | 879.049 | 0.00525 | 12.55784
0.44 | 920.908 | 0.0055 | 13.15583
0.46 | 962.768 | 0.00575 | 13.75383
0.48 | 1004.61 | 0.006 | 14.35157
0.5 | 1046.44 | 0.00625 | 14.94914
0.52 | 1088.24 | 0.0065 | 15.54629
0.54 | 1130.04 | 0.00675 | 16.14343
0.56 | 1171.76 | 0.007 | 16.73943
0.58 | 1213.54 | 0.00725 | 17.33629
0.6 | 1255.25 | 0.0075 | 17.93214
0.62 | 1297.04 | 0.00775 | 18.52914
0.64 | 1338.83 | 0.008 | 19.12614
0.66 | 1380.64 | 0.00825 | 19.72343
0.68 | 1422.35 | 0.0085 | 20.31929
0.7 | 1463.92 | 0.00875 | 20.91314
0.72 | 1505.37 | 0.009 | 21.50529
0.74 | 1546.53 | 0.00925 | 22.09329
0.76 | 1587.32 | 0.0095 | 22.676
0.78 | 1627.35 | 0.00975 | 23.24786
0.8 | 1665.81 | 0.01 | 23.79729
0.82 | 1702.28 | 0.01025 | 24.31829
0.84 | 1727.24 | 0.0105 | 24.67486
0.86 | 1685.56 | 0.01075 | 24.07943
0.88 | 1597.46 | 0.011 | 22.82086
0.9 | 1611.99 | 0.01125 | 23.02843
0.92 | 1626.94 | 0.0115 | 23.242
0.94 | 1617.96 | 0.01175 | 23.11371
0.96 | 1569.36 | 0.012 | 22.41943
0.98 | 1504.73 | 0.01225 | 21.49614
1 | 1429.08 | 0.0125 | 20.41543
1.02 | 1324.09 | 0.01275 | 18.91557
1.04 | 1090.37 | 0.013 | 15.57671
1.06 | 733.022 | 0.01325 | 10.47174
1.08 | 580.689 | 0.0135 | 8.295557
1.1 | 439.727 | 0.01375 | 6.281814
1.12 | 265.216 | 0.014 | 3.7888
1.14 | 159.09 | 0.01425 | 2.272714
1.16 | 95.7057 | 0.0145 | 1.367224
1.18 | 71.5753 | 0.01475 | 1.022504
1.2 | 58.1845 | 0.015 | 0.8312071
1.22 | 50.6132 | 0.01525 | 0.7230457
1.24 | 45.1239 | 0.0155 | 0.6446271
1.26 | 42.1194 | 0.01575 | 0.6017057
1.28 | 38.7362 | 0.016 | 0.5533743
1.3 | 36.3128 | 0.01625 | 0.5187543
1.32 | 33.8881 | 0.0165 | 0.4841157
1.34 | 32.6435 | 0.01675 | 0.4663357
1.36 | 31.4739 | 0.017 | 0.4496271
1.38 | 31.4395 | 0.01725 | 0.4491357
1.4 | 31.5843 | 0.0175 | 0.4512043
1.42 | 31.3186 | 0.01775 | 0.4474086
1.44 | 31.3457 | 0.018 | 0.4477957
1.46 | 30.6468 | 0.01825 | 0.4378114
1.48 | 29.9657 | 0.0185 | 0.4280814
1.5 | 26.3566 | 0.01875 | 0.3765229
1.52 | 24.9426 | 0.019 | 0.3563229
1.54 | 24.973 | 0.01925 | 0.3567571
1.56 | 24.6818 | 0.0195 | 0.3525971
1.58 | 24.8064 | 0.01975 | 0.3543771
1.6 | 24.9883 | 0.02 | 0.3569757
1.62 | 25.2935 | 0.02025 | 0.3613357
1.64 | 25.2875 | 0.0205 | 0.36125
1.66 | 24.8079 | 0.02075 | 0.3543986
1.68 | 24.8365 | 0.021 | 0.3548071
1.7 | 25.0411 | 0.02125 | 0.35773
1.72 | 25.3145 | 0.0215 | 0.3616357
1.74 | 25.3925 | 0.02175 | 0.36275
1.76 | 25.6836 | 0.022 | 0.3669086
1.78 | 25.8002 | 0.02225 | 0.3685743
1.8 | 25.2653 | 0.0225 | 0.3609329
1.82 | 24.5582 | 0.02275 | 0.3508314
1.84 | 22.2519 | 0.023 | 0.3178843
1.86 | 18.4338 | 0.02325 | 0.26334
1.88 | 15.0757 | 0.0235 | 0.2153671
1.9 | 14.0415 | 0.02375 | 0.2005929
1.92 | 13.7032 | 0.024 | 0.19576
1.94 | 13.3182 | 0.02425 | 0.19026
1.96 | 13.1903 | 0.0245 | 0.1884329
1.98 | 13.2479 | 0.02475 | 0.1892557
1.99 | 13.3098 | 0.024875 | 0.19014
1.995 | 13.3382 | 0.0249375 | 0.1905457
2 | 13.3317 | 0.025 | 0.1904529

## 7_kasa3_th1.41
TIME | FX | strain | stress | 7\kasa=3\thickness=1.41\7_kasa3_th1.41.csv
0.02 | 53.9111 | 0.00025 | 0.7701586 | 最大応力 | 29.428
0.04 | 107.822 | 0.0005 | 1.540314 | ヤング率 | 3080.637
0.06 | 161.733 | 0.00075 | 2.310471
0.08 | 215.644 | 0.001 | 3.080629
0.1 | 269.556 | 0.00125 | 3.8508
0.12 | 323.467 | 0.0015 | 4.620957
0.14 | 377.378 | 0.00175 | 5.391114
0.16 | 431.289 | 0.002 | 6.161271
0.18 | 485.2 | 0.00225 | 6.931429
0.2 | 539.111 | 0.0025 | 7.701586
0.22 | 593.022 | 0.00275 | 8.471743
0.24 | 646.933 | 0.003 | 9.2419
0.26 | 700.845 | 0.00325 | 10.01207
0.28 | 754.756 | 0.0035 | 10.78223
0.3 | 808.667 | 0.00375 | 11.55239
0.32 | 862.578 | 0.004 | 12.32254
0.34 | 916.489 | 0.00425 | 13.0927
0.36 | 970.4 | 0.0045 | 13.86286
0.38 | 1023.92 | 0.00475 | 14.62743
0.4 | 1077.51 | 0.005 | 15.393
0.42 | 1131.24 | 0.00525 | 16.16057
0.44 | 1184.97 | 0.0055 | 16.92814
0.46 | 1238.83 | 0.00575 | 17.69757
0.48 | 1292.45 | 0.006 | 18.46357
0.5 | 1346.12 | 0.00625 | 19.23029
0.52 | 1399.89 | 0.0065 | 19.99843
0.54 | 1453.39 | 0.00675 | 20.76271
0.56 | 1506.53 | 0.007 | 21.52186
0.58 | 1559.88 | 0.00725 | 22.284
0.6 | 1612.74 | 0.0075 | 23.03914
0.62 | 1665.68 | 0.00775 | 23.79543
0.64 | 1718.11 | 0.008 | 24.54443
0.66 | 1769.1 | 0.00825 | 25.27286
0.68 | 1819.97 | 0.0085 | 25.99957
0.7 | 1869.73 | 0.00875 | 26.71043
0.72 | 1917.62 | 0.009 | 27.39457
0.74 | 1962.96 | 0.00925 | 28.04229
0.76 | 2005.65 | 0.0095 | 28.65214
0.78 | 2040.07 | 0.00975 | 29.14386
0.8 | 2059.96 | 0.01 | 29.428
0.82 | 2013.74 | 0.01025 | 28.76771
0.84 | 1987.13 | 0.0105 | 28.38757
0.86 | 2013.41 | 0.01075 | 28.763
0.88 | 2033.8 | 0.011 | 29.05429
0.9 | 2037.76 | 0.01125 | 29.11086
0.92 | 2002.31 | 0.0115 | 28.60443
0.94 | 1931.8 | 0.01175 | 27.59714
0.96 | 1864.67 | 0.012 | 26.63814
0.98 | 1792.55 | 0.01225 | 25.60786
1 | 1725.4 | 0.0125 | 24.64857
1.02 | 1574.92 | 0.01275 | 22.49886
1.04 | 1157.48 | 0.013 | 16.53543
1.06 | 878.719 | 0.01325 | 12.55313
1.08 | 461.854 | 0.0135 | 6.597914
1.1 | 121.018 | 0.01375 | 1.728829
1.12 | 74.4765 | 0.014 | 1.06395
1.14 | 55.8865 | 0.01425 | 0.7983786
1.16 | 51.0641 | 0.0145 | 0.7294871
1.18 | 47.7267 | 0.01475 | 0.68181
1.2 | 45.2168 | 0.015 | 0.6459543
1.22 | 43.0867 | 0.01525 | 0.6155243
1.24 | 41.8005 | 0.0155 | 0.59715
1.26 | 40.2431 | 0.01575 | 0.5749014
1.28 | 39.4999 | 0.016 | 0.5642843
1.3 | 38.8186 | 0.01625 | 0.5545514
1.32 | 38.7215 | 0.0165 | 0.5531643
1.34 | 38.7613 | 0.01675 | 0.5537329
1.36 | 37.9966 | 0.017 | 0.5428086
1.38 | 37.4352 | 0.01725 | 0.5347886
1.4 | 36.3998 | 0.0175 | 0.5199971
1.42 | 35.2949 | 0.01775 | 0.5042129
1.44 | 33.3921 | 0.018 | 0.47703
1.46 | 32.4886 | 0.01825 | 0.4641229
1.48 | 32.7024 | 0.0185 | 0.4671771
1.5 | 32.5994 | 0.01875 | 0.4657057
1.52 | 32.601 | 0.019 | 0.4657286
1.54 | 32.7769 | 0.01925 | 0.4682414
1.56 | 32.6785 | 0.0195 | 0.4668357
1.58 | 31.2006 | 0.01975 | 0.4457229
1.6 | 31.4876 | 0.02 | 0.4498229
1.62 | 31.264 | 0.02025 | 0.4466286
1.64 | 30.3831 | 0.0205 | 0.4340443
1.66 | 30.0545 | 0.02075 | 0.42935
1.68 | 30.3058 | 0.021 | 0.43294
1.7 | 30.2083 | 0.02125 | 0.4315471
1.72 | 30.1833 | 0.0215 | 0.43119
1.74 | 30.253 | 0.02175 | 0.4321857
1.76 | 29.6793 | 0.022 | 0.42399
1.78 | 29.5882 | 0.02225 | 0.4226886
1.8 | 29.6453 | 0.0225 | 0.4235043
1.82 | 29.6574 | 0.02275 | 0.4236771
1.84 | 29.6904 | 0.023 | 0.4241486
1.86 | 29.7766 | 0.02325 | 0.42538
1.88 | 29.3553 | 0.0235 | 0.4193614
1.9 | 28.2218 | 0.02375 | 0.4031686
1.92 | 27.9278 | 0.024 | 0.3989686
1.94 | 28.1396 | 0.02425 | 0.4019943
1.96 | 28.1175 | 0.0245 | 0.4016786
1.98 | 28.2983 | 0.02475 | 0.4042614
1.99 | 28.3261 | 0.024875 | 0.4046586
2 | 28.1936 | 0.025 | 0.4027657

## 7_kasa3_th1.58
TIME | FX | strain | stress | 7\kasa=3\thickness=1.58\7_kasa3_th1.58.csv
0.02 | 59.4026 | 0.00025 | 0.8486086 | 最大応力 | 30.61714
0.04 | 118.805 | 0.0005 | 1.697214 | ヤング率 | 3394.433
0.06 | 178.208 | 0.00075 | 2.545829
0.08 | 237.61 | 0.001 | 3.394429
0.1 | 297.013 | 0.00125 | 4.243043
0.12 | 356.415 | 0.0015 | 5.091643
0.14 | 415.818 | 0.00175 | 5.940257
0.16 | 475.221 | 0.002 | 6.788871
0.18 | 534.623 | 0.00225 | 7.637471
0.2 | 594.026 | 0.0025 | 8.486086
0.22 | 653.428 | 0.00275 | 9.334686
0.24 | 712.831 | 0.003 | 10.1833
0.26 | 772.233 | 0.00325 | 11.0319
0.28 | 831.636 | 0.0035 | 11.88051
0.3 | 891.038 | 0.00375 | 12.72911
0.32 | 950.441 | 0.004 | 13.57773
0.34 | 1009.84 | 0.00425 | 14.42629
0.36 | 1068.81 | 0.0045 | 15.26871
0.38 | 1128.18 | 0.00475 | 16.11686
0.4 | 1187.23 | 0.005 | 16.96043
0.42 | 1246.6 | 0.00525 | 17.80857
0.44 | 1305.82 | 0.0055 | 18.65457
0.46 | 1364.92 | 0.00575 | 19.49886
0.48 | 1423.68 | 0.006 | 20.33829
0.5 | 1482.26 | 0.00625 | 21.17514
0.52 | 1540.44 | 0.0065 | 22.00629
0.54 | 1599.02 | 0.00675 | 22.84314
0.56 | 1657.64 | 0.007 | 23.68057
0.58 | 1716.27 | 0.00725 | 24.51814
0.6 | 1774.42 | 0.0075 | 25.34886
0.62 | 1830.68 | 0.00775 | 26.15257
0.64 | 1885.6 | 0.008 | 26.93714
0.66 | 1938.04 | 0.00825 | 27.68629
0.68 | 1987.29 | 0.0085 | 28.38986
0.7 | 2032.68 | 0.00875 | 29.03829
0.72 | 2076.85 | 0.009 | 29.66929
0.74 | 2118.73 | 0.00925 | 30.26757
0.76 | 2143.2 | 0.0095 | 30.61714
0.78 | 2078.13 | 0.00975 | 29.68757
0.8 | 2034.13 | 0.01 | 29.059
0.82 | 2048 | 0.01025 | 29.25714
0.84 | 2042.49 | 0.0105 | 29.17843
0.86 | 1997.51 | 0.01075 | 28.53586
0.88 | 1921.77 | 0.011 | 27.45386
0.9 | 1851.14 | 0.01125 | 26.44486
0.92 | 1760.64 | 0.0115 | 25.152
0.94 | 1655.72 | 0.01175 | 23.65314
0.96 | 1440.43 | 0.012 | 20.57757
0.98 | 980.411 | 0.01225 | 14.00587
1 | 523.005 | 0.0125 | 7.4715
1.02 | 182.854 | 0.01275 | 2.6122
1.04 | 79.2947 | 0.013 | 1.132781
1.06 | 59.72 | 0.01325 | 0.8531429
1.08 | 51.8002 | 0.0135 | 0.7400029
1.1 | 45.9665 | 0.01375 | 0.6566643
1.12 | 41.4931 | 0.014 | 0.5927586
1.14 | 37.4836 | 0.01425 | 0.53548
1.16 | 36.139 | 0.0145 | 0.5162714
1.18 | 35.8069 | 0.01475 | 0.5115271
1.2 | 35.5108 | 0.015 | 0.5072971
1.22 | 35.1338 | 0.01525 | 0.5019114
1.24 | 35.6552 | 0.0155 | 0.50936
1.26 | 35.2003 | 0.01575 | 0.5028614
1.28 | 35.3591 | 0.016 | 0.50513
1.3 | 35.0134 | 0.01625 | 0.5001914
1.32 | 34.7255 | 0.0165 | 0.4960786
1.34 | 33.2983 | 0.01675 | 0.47569
1.36 | 32.5186 | 0.017 | 0.4645514
1.38 | 32.8486 | 0.01725 | 0.4692657
1.4 | 32.0956 | 0.0175 | 0.4585086
1.42 | 31.7697 | 0.01775 | 0.4538529
1.44 | 31.9179 | 0.018 | 0.45597
1.46 | 31.9089 | 0.01825 | 0.4558414
1.48 | 31.3538 | 0.0185 | 0.4479114
1.5 | 31.3381 | 0.01875 | 0.4476871
1.52 | 31.374 | 0.019 | 0.4482
1.54 | 31.2805 | 0.01925 | 0.4468643
1.56 | 31.0154 | 0.0195 | 0.4430771
1.58 | 30.1177 | 0.01975 | 0.4302529
1.6 | 30.3348 | 0.02 | 0.4333543
1.62 | 30.5197 | 0.02025 | 0.4359957
1.64 | 28.8983 | 0.0205 | 0.4128329
1.66 | 28.624 | 0.02075 | 0.4089143
1.68 | 28.8022 | 0.021 | 0.41146
1.7 | 29.1127 | 0.02125 | 0.4158957
1.72 | 29.3882 | 0.0215 | 0.4198314
1.74 | 29.6146 | 0.02175 | 0.4230657
1.76 | 29.5517 | 0.022 | 0.4221671
1.78 | 29.231 | 0.02225 | 0.4175857
1.8 | 28.6953 | 0.0225 | 0.4099329
1.82 | 28.8643 | 0.02275 | 0.4123471
1.84 | 28.9977 | 0.023 | 0.4142529
1.86 | 29.0293 | 0.02325 | 0.4147043
1.88 | 28.8628 | 0.0235 | 0.4123257
1.9 | 28.8445 | 0.02375 | 0.4120643
1.92 | 28.8463 | 0.024 | 0.41209
1.94 | 28.7238 | 0.02425 | 0.41034
1.96 | 28.2817 | 0.0245 | 0.4040243
1.98 | 28.274 | 0.02475 | 0.4039143
2 | 28.0375 | 0.025 | 0.4005357

## 7_kasa3_th1.73
TIME | FX | strain | stress | 7\kasa=3\thickness=1.73\7_kasa3_th1.73.csv
0.02 | 64.347 | 0.00025 | 0.9192429 | 最大応力 | 32.62171
0.04 | 128.694 | 0.0005 | 1.838486 | ヤング率 | 3676.971
0.06 | 193.041 | 0.00075 | 2.757729
0.08 | 257.388 | 0.001 | 3.676971
0.1 | 321.735 | 0.00125 | 4.596214
0.12 | 386.082 | 0.0015 | 5.515457
0.14 | 450.429 | 0.00175 | 6.4347
0.16 | 514.776 | 0.002 | 7.353943
0.18 | 579.123 | 0.00225 | 8.273186
0.2 | 643.47 | 0.0025 | 9.192429
0.22 | 707.817 | 0.00275 | 10.11167
0.24 | 772.164 | 0.003 | 11.03091
0.26 | 836.511 | 0.00325 | 11.95016
0.28 | 900.858 | 0.0035 | 12.8694
0.3 | 965.11 | 0.00375 | 13.78729
0.32 | 1029.45 | 0.004 | 14.70643
0.34 | 1093.59 | 0.00425 | 15.62271
0.36 | 1157.8 | 0.0045 | 16.54
0.38 | 1221.97 | 0.00475 | 17.45671
0.4 | 1285.88 | 0.005 | 18.36971
0.42 | 1349.78 | 0.00525 | 19.28257
0.44 | 1413.94 | 0.0055 | 20.19914
0.46 | 1478.14 | 0.00575 | 21.11629
0.48 | 1542.24 | 0.006 | 22.032
0.5 | 1605.9 | 0.00625 | 22.94143
0.52 | 1669.09 | 0.0065 | 23.84414
0.54 | 1732.15 | 0.00675 | 24.745
0.56 | 1794.86 | 0.007 | 25.64086
0.58 | 1856.69 | 0.00725 | 26.52414
0.6 | 1917.95 | 0.0075 | 27.39929
0.62 | 1978.27 | 0.00775 | 28.261
0.64 | 2038.26 | 0.008 | 29.118
0.66 | 2095.63 | 0.00825 | 29.93757
0.68 | 2147.44 | 0.0085 | 30.67771
0.7 | 2195.8 | 0.00875 | 31.36857
0.72 | 2242.56 | 0.009 | 32.03657
0.74 | 2282.14 | 0.00925 | 32.602
0.76 | 2283.52 | 0.0095 | 32.62171
0.78 | 2181.95 | 0.00975 | 31.17071
0.8 | 2118.15 | 0.01 | 30.25929
0.82 | 2090.78 | 0.01025 | 29.86829
0.84 | 2008.15 | 0.0105 | 28.68786
0.86 | 1926.36 | 0.01075 | 27.51943
0.88 | 1835.73 | 0.011 | 26.22471
0.9 | 1733.98 | 0.01125 | 24.77114
0.92 | 1551.93 | 0.0115 | 22.17043
0.94 | 1234.68 | 0.01175 | 17.63829
0.96 | 671.401 | 0.012 | 9.591443
0.98 | 375.759 | 0.01225 | 5.367986
1 | 116.09 | 0.0125 | 1.658429
1.02 | 79.8817 | 0.01275 | 1.141167
1.04 | 70.2328 | 0.013 | 1.003326
1.06 | 64.3232 | 0.01325 | 0.9189029
1.08 | 58.6825 | 0.0135 | 0.8383214
1.1 | 52.4912 | 0.01375 | 0.7498743
1.12 | 51.3641 | 0.014 | 0.7337729
1.14 | 51.3101 | 0.01425 | 0.7330014
1.16 | 50.0299 | 0.0145 | 0.7147129
1.18 | 48.9435 | 0.01475 | 0.6991929
1.2 | 49.3465 | 0.015 | 0.70495
1.22 | 49.3741 | 0.01525 | 0.7053443
1.24 | 47.9869 | 0.0155 | 0.6855271
1.26 | 45.539 | 0.01575 | 0.6505571
1.28 | 43.8691 | 0.016 | 0.6267014
1.3 | 42.1136 | 0.01625 | 0.6016229
1.32 | 41.7278 | 0.0165 | 0.5961114
1.34 | 41.3955 | 0.01675 | 0.5913643
1.36 | 39.3359 | 0.017 | 0.5619414
1.38 | 38.1659 | 0.01725 | 0.5452271
1.4 | 36.8145 | 0.0175 | 0.5259214
1.42 | 36.2042 | 0.01775 | 0.5172029
1.44 | 34.4025 | 0.018 | 0.4914643
1.46 | 34.2504 | 0.01825 | 0.4892914
1.48 | 34.3859 | 0.0185 | 0.4912271
1.5 | 34.243 | 0.01875 | 0.4891857
1.52 | 34.1938 | 0.019 | 0.4884829
1.54 | 34.2286 | 0.01925 | 0.48898
1.56 | 34.4221 | 0.0195 | 0.4917443
1.58 | 33.9807 | 0.01975 | 0.4854386
1.6 | 34.0487 | 0.02 | 0.48641
1.62 | 34.2096 | 0.02025 | 0.4887086
1.64 | 34.4825 | 0.0205 | 0.4926071
1.66 | 34.1806 | 0.02075 | 0.4882943
1.68 | 33.9132 | 0.021 | 0.4844743
1.7 | 33.657 | 0.02125 | 0.4808143
1.72 | 33.798 | 0.0215 | 0.4828286
1.74 | 34.0346 | 0.02175 | 0.4862086
1.76 | 33.4602 | 0.022 | 0.4780029
1.78 | 32.8472 | 0.02225 | 0.4692457
1.8 | 33.1449 | 0.0225 | 0.4734986
1.82 | 33.1921 | 0.02275 | 0.4741729
1.84 | 33.5024 | 0.023 | 0.4786057
1.86 | 33.7549 | 0.02325 | 0.4822129
1.88 | 33.8787 | 0.0235 | 0.4839814
1.9 | 34.1243 | 0.02375 | 0.48749
1.92 | 34.4148 | 0.024 | 0.49164
1.94 | 34.5633 | 0.02425 | 0.4937614
1.96 | 34.405 | 0.0245 | 0.4915
1.98 | 34.0252 | 0.02475 | 0.4860743
2 | 33.0218 | 0.025 | 0.47174

## 7_kasa3_th2.0
TIME | FX | strain | stress | 7\kasa=3\thickness=2.0\7_kasa3_th2.0.csv
0.02 | 73.3678 | 0.00025 | 1.048111 | 最大応力 | 34.96943
0.04 | 146.736 | 0.0005 | 2.096229 | ヤング率 | 4192.445
0.06 | 220.103 | 0.00075 | 3.144329
0.08 | 293.471 | 0.001 | 4.192443
0.1 | 366.839 | 0.00125 | 5.240557
0.12 | 440.207 | 0.0015 | 6.288671
0.14 | 513.575 | 0.00175 | 7.336786
0.16 | 586.942 | 0.002 | 8.384886
0.18 | 660.31 | 0.00225 | 9.433
0.2 | 733.678 | 0.0025 | 10.48111
0.22 | 807.046 | 0.00275 | 11.52923
0.24 | 880.414 | 0.003 | 12.57734
0.26 | 953.782 | 0.00325 | 13.62546
0.28 | 1027.15 | 0.0035 | 14.67357
0.3 | 1100.52 | 0.00375 | 15.72171
0.32 | 1173.88 | 0.004 | 16.76971
0.34 | 1247.25 | 0.00425 | 17.81786
0.36 | 1320.49 | 0.0045 | 18.86414
0.38 | 1393.7 | 0.00475 | 19.91
0.4 | 1466.81 | 0.005 | 20.95443
0.42 | 1539.76 | 0.00525 | 21.99657
0.44 | 1612.66 | 0.0055 | 23.038
0.46 | 1685.71 | 0.00575 | 24.08157
0.48 | 1758.04 | 0.006 | 25.11486
0.5 | 1829.87 | 0.00625 | 26.141
0.52 | 1901.49 | 0.0065 | 27.16414
0.54 | 1971.61 | 0.00675 | 28.16586
0.56 | 2039.17 | 0.007 | 29.131
0.58 | 2103.69 | 0.00725 | 30.05271
0.6 | 2165.3 | 0.0075 | 30.93286
0.62 | 2223.58 | 0.00775 | 31.76543
0.64 | 2282.51 | 0.008 | 32.60729
0.66 | 2344.66 | 0.00825 | 33.49514
0.68 | 2399.27 | 0.0085 | 34.27529
0.7 | 2441.36 | 0.00875 | 34.87657
0.72 | 2447.86 | 0.009 | 34.96943
0.74 | 2318.39 | 0.00925 | 33.11986
0.76 | 2120.97 | 0.0095 | 30.29957
0.78 | 2023.48 | 0.00975 | 28.90686
0.8 | 1930.31 | 0.01 | 27.57586
0.82 | 1802.92 | 0.01025 | 25.756
0.84 | 1630.08 | 0.0105 | 23.28686
0.86 | 1390.79 | 0.01075 | 19.86843
0.88 | 917.048 | 0.011 | 13.10069
0.9 | 516.922 | 0.01125 | 7.3846
0.92 | 209.2 | 0.0115 | 2.988571
0.94 | 97.8392 | 0.01175 | 1.397703
0.96 | 78.2222 | 0.012 | 1.11746
0.98 | 72.3292 | 0.01225 | 1.033274
1 | 67.6394 | 0.0125 | 0.9662771
1.02 | 66.7602 | 0.01275 | 0.9537171
1.04 | 65.2769 | 0.013 | 0.9325271
1.06 | 63.0801 | 0.01325 | 0.9011443
1.08 | 61.5197 | 0.0135 | 0.8788529
1.1 | 61.3821 | 0.01375 | 0.8768871
1.12 | 58.9268 | 0.014 | 0.8418114
1.14 | 58.529 | 0.01425 | 0.8361286
1.16 | 56.6508 | 0.0145 | 0.8092971
1.18 | 56.4286 | 0.01475 | 0.8061229
1.2 | 55.4145 | 0.015 | 0.7916357
1.22 | 54.5407 | 0.01525 | 0.7791529
1.24 | 53.2887 | 0.0155 | 0.7612671
1.26 | 51.9904 | 0.01575 | 0.74272
1.28 | 51.7132 | 0.016 | 0.73876
1.3 | 51.0683 | 0.01625 | 0.7295471
1.32 | 51.1911 | 0.0165 | 0.7313014
1.34 | 49.7254 | 0.01675 | 0.7103629
1.36 | 48.3944 | 0.017 | 0.6913486
1.38 | 45.6338 | 0.01725 | 0.6519114
1.4 | 42.9406 | 0.0175 | 0.6134371
1.42 | 41.878 | 0.01775 | 0.5982571
1.44 | 41.6576 | 0.018 | 0.5951086
1.46 | 40.7015 | 0.01825 | 0.58145
1.48 | 39.1705 | 0.0185 | 0.5595786
1.5 | 38.3508 | 0.01875 | 0.5478686
1.52 | 38.2397 | 0.019 | 0.5462814
1.54 | 38.015 | 0.01925 | 0.5430714
1.56 | 37.4567 | 0.0195 | 0.5350957
1.58 | 36.8757 | 0.01975 | 0.5267957
1.6 | 35.857 | 0.02 | 0.5122429
1.62 | 35.6614 | 0.02025 | 0.5094486
1.64 | 34.055 | 0.0205 | 0.4865
1.66 | 34.1014 | 0.02075 | 0.4871629
1.68 | 33.9958 | 0.021 | 0.4856543
1.7 | 34.2555 | 0.02125 | 0.4893643
1.72 | 34.1886 | 0.0215 | 0.4884086
1.74 | 34.1113 | 0.02175 | 0.4873043
1.76 | 33.9376 | 0.022 | 0.4848229
1.78 | 33.8497 | 0.02225 | 0.4835671
1.8 | 33.7252 | 0.0225 | 0.4817886
1.82 | 33.8206 | 0.02275 | 0.4831514
1.84 | 34.0183 | 0.023 | 0.4859757
1.86 | 33.8822 | 0.02325 | 0.4840314
1.88 | 33.6157 | 0.0235 | 0.4802243
1.9 | 33.5184 | 0.02375 | 0.4788343
1.92 | 33.0816 | 0.024 | 0.4725943
1.94 | 32.2156 | 0.02425 | 0.4602229
1.96 | 31.8034 | 0.0245 | 0.4543343
1.98 | 32.0733 | 0.02475 | 0.45819
1.99 | 32.2194 | 0.024875 | 0.4602771
1.995 | 32.2276 | 0.0249375 | 0.4603943
1.997 | 32.13 | 0.0249625 | 0.459
1.9985 | 31.2339 | 0.02498125 | 0.4461986
2 | 31.1736 | 0.025 | 0.4453371