## まとめ
sheet_name | tensile_strength | young's_modulus
8_c1_th0.75 | 36.651 | 2364.585
8_c1_th1.0 | 42.60814 | 2748.958
8_c1_th1.2 | 48.59971 | 3135.534
8_c1_th1.41 | 56.06343 | 3617.098
8_c1_th1.58 | 62.98543 | 4063.708

## 8_c1_th0.75
TIME | FX | strain | stress | 8\cfrp1\thickness=0.75\8_c1_th0.75.csv
0.02 | 41.3802 | 0.00025 | 0.5911457 | 最大応力 | 36.651
0.04 | 82.7604 | 0.0005 | 1.182291 | ヤング率 | 2364.585
0.06 | 124.141 | 0.00075 | 1.773443
0.08 | 165.521 | 0.001 | 2.364586
0.1 | 206.901 | 0.00125 | 2.955729
0.12 | 248.281 | 0.0015 | 3.546871
0.14 | 289.662 | 0.00175 | 4.138029
0.16 | 331.042 | 0.002 | 4.729171
0.18 | 372.422 | 0.00225 | 5.320314
0.2 | 413.802 | 0.0025 | 5.911457
0.22 | 455.182 | 0.00275 | 6.5026
0.24 | 496.563 | 0.003 | 7.093757
0.26 | 537.943 | 0.00325 | 7.6849
0.28 | 579.323 | 0.0035 | 8.276043
0.3 | 620.703 | 0.00375 | 8.867186
0.32 | 662.083 | 0.004 | 9.458329
0.34 | 703.464 | 0.00425 | 10.04949
0.36 | 744.844 | 0.0045 | 10.64063
0.38 | 786.224 | 0.00475 | 11.23177
0.4 | 827.604 | 0.005 | 11.82291
0.42 | 868.985 | 0.00525 | 12.41407
0.44 | 910.365 | 0.0055 | 13.00521
0.46 | 951.745 | 0.00575 | 13.59636
0.48 | 993.125 | 0.006 | 14.1875
0.5 | 1034.51 | 0.00625 | 14.77871
0.52 | 1075.89 | 0.0065 | 15.36986
0.54 | 1117.27 | 0.00675 | 15.961
0.56 | 1158.65 | 0.007 | 16.55214
0.58 | 1200.03 | 0.00725 | 17.14329
0.6 | 1241.41 | 0.0075 | 17.73443
0.62 | 1282.79 | 0.00775 | 18.32557
0.64 | 1324.17 | 0.008 | 18.91671
0.66 | 1365.55 | 0.00825 | 19.50786
0.68 | 1406.93 | 0.0085 | 20.099
0.7 | 1448.31 | 0.00875 | 20.69014
0.72 | 1489.69 | 0.009 | 21.28129
0.74 | 1531.07 | 0.00925 | 21.87243
0.76 | 1572.45 | 0.0095 | 22.46357
0.78 | 1613.83 | 0.00975 | 23.05471
0.8 | 1655.21 | 0.01 | 23.64586
0.82 | 1696.59 | 0.01025 | 24.237
0.84 | 1737.97 | 0.0105 | 24.82814
0.86 | 1779.35 | 0.01075 | 25.41929
0.88 | 1820.73 | 0.011 | 26.01043
0.9 | 1862.11 | 0.01125 | 26.60157
0.92 | 1903.49 | 0.0115 | 27.19271
0.94 | 1944.87 | 0.01175 | 27.78386
0.96 | 1986.25 | 0.012 | 28.375
0.98 | 2027.63 | 0.01225 | 28.96614
1 | 2069.01 | 0.0125 | 29.55729
1.02 | 2110.39 | 0.01275 | 30.14843
1.04 | 2151.77 | 0.013 | 30.73957
1.06 | 2193.15 | 0.01325 | 31.33071
1.08 | 2234.53 | 0.0135 | 31.92186
1.1 | 2275.91 | 0.01375 | 32.513
1.12 | 2317.29 | 0.014 | 33.10414
1.14 | 2358.67 | 0.01425 | 33.69529
1.16 | 2400.05 | 0.0145 | 34.28643
1.18 | 2441.43 | 0.01475 | 34.87757
1.2 | 2482.81 | 0.015 | 35.46871
1.22 | 2524.19 | 0.01525 | 36.05986
1.24 | 2565.57 | 0.0155 | 36.651
1.26 | 2058.94 | 0.01575 | 29.41343
1.28 | 2091.61 | 0.016 | 29.88014
1.3 | 2124.29 | 0.01625 | 30.347
1.32 | 2156.97 | 0.0165 | 30.81386
1.34 | 2189.66 | 0.01675 | 31.28086
1.36 | 2222.34 | 0.017 | 31.74771
1.38 | 2254.91 | 0.01725 | 32.213
1.4 | 2286.06 | 0.0175 | 32.658
1.42 | 2308.08 | 0.01775 | 32.97257
1.44 | 2293.01 | 0.018 | 32.75729
1.46 | 2179.07 | 0.01825 | 31.12957
1.48 | 1869.97 | 0.0185 | 26.71386
1.5 | 1676.57 | 0.01875 | 23.951
1.52 | 1439.33 | 0.019 | 20.56186
1.54 | 1113.15 | 0.01925 | 15.90214
1.56 | 434.7 | 0.0195 | 6.21
1.58 | 95.2015 | 0.01975 | 1.360021
1.6 | 31.7657 | 0.02 | 0.4537957
1.62 | 24.0116 | 0.02025 | 0.3430229
1.64 | 22.2795 | 0.0205 | 0.3182786
1.66 | 22.265 | 0.02075 | 0.3180714
1.68 | 22.5268 | 0.021 | 0.3218114
1.7 | 22.7649 | 0.02125 | 0.3252129
1.72 | 22.5248 | 0.0215 | 0.3217829
1.74 | 22.7297 | 0.02175 | 0.32471
1.76 | 22.4881 | 0.022 | 0.3212586
1.78 | 22.4001 | 0.02225 | 0.3200014
1.8 | 22.5876 | 0.0225 | 0.32268
1.82 | 22.7814 | 0.02275 | 0.3254486
1.84 | 23.0074 | 0.023 | 0.3286771
1.86 | 23.1449 | 0.02325 | 0.3306414
1.88 | 23.3771 | 0.0235 | 0.3339586
1.9 | 23.6258 | 0.02375 | 0.3375114
1.92 | 23.8685 | 0.024 | 0.3409786
1.94 | 23.699 | 0.02425 | 0.3385571
1.96 | 23.8203 | 0.0245 | 0.34029
1.98 | 23.9855 | 0.02475 | 0.34265
2 | 23.4436 | 0.025 | 0.3349086

## 8_c1_th1.0
TIME | FX | strain | stress | 8\cfrp1\thickness=1.0\8_c1_th1.0.csv
0.02 | 48.1068 | 0.00025 | 0.68724 | 最大応力 | 42.60814
0.04 | 96.2135 | 0.0005 | 1.374479 | ヤング率 | 2748.958
0.06 | 144.32 | 0.00075 | 2.061714
0.08 | 192.427 | 0.001 | 2.748957
0.1 | 240.534 | 0.00125 | 3.4362
0.12 | 288.641 | 0.0015 | 4.123443
0.14 | 336.747 | 0.00175 | 4.810671
0.16 | 384.854 | 0.002 | 5.497914
0.18 | 432.961 | 0.00225 | 6.185157
0.2 | 481.068 | 0.0025 | 6.8724
0.22 | 529.174 | 0.00275 | 7.559629
0.24 | 577.281 | 0.003 | 8.246871
0.26 | 625.388 | 0.00325 | 8.934114
0.28 | 673.495 | 0.0035 | 9.621357
0.3 | 721.601 | 0.00375 | 10.30859
0.32 | 769.708 | 0.004 | 10.99583
0.34 | 817.815 | 0.00425 | 11.68307
0.36 | 865.922 | 0.0045 | 12.37031
0.38 | 914.028 | 0.00475 | 13.05754
0.4 | 962.135 | 0.005 | 13.74479
0.42 | 1010.24 | 0.00525 | 14.432
0.44 | 1058.35 | 0.0055 | 15.11929
0.46 | 1106.46 | 0.00575 | 15.80657
0.48 | 1154.56 | 0.006 | 16.49371
0.5 | 1202.67 | 0.00625 | 17.181
0.52 | 1250.78 | 0.0065 | 17.86829
0.54 | 1298.88 | 0.00675 | 18.55543
0.56 | 1346.99 | 0.007 | 19.24271
0.58 | 1395.1 | 0.00725 | 19.93
0.6 | 1443.2 | 0.0075 | 20.61714
0.62 | 1491.31 | 0.00775 | 21.30443
0.64 | 1539.42 | 0.008 | 21.99171
0.66 | 1587.52 | 0.00825 | 22.67886
0.68 | 1635.63 | 0.0085 | 23.36614
0.7 | 1683.74 | 0.00875 | 24.05343
0.72 | 1731.84 | 0.009 | 24.74057
0.74 | 1779.95 | 0.00925 | 25.42786
0.76 | 1828.06 | 0.0095 | 26.11514
0.78 | 1876.16 | 0.00975 | 26.80229
0.8 | 1924.27 | 0.01 | 27.48957
0.82 | 1972.38 | 0.01025 | 28.17686
0.84 | 2020.48 | 0.0105 | 28.864
0.86 | 2068.59 | 0.01075 | 29.55129
0.88 | 2116.7 | 0.011 | 30.23857
0.9 | 2164.8 | 0.01125 | 30.92571
0.92 | 2212.91 | 0.0115 | 31.613
0.94 | 2261.02 | 0.01175 | 32.30029
0.96 | 2309.12 | 0.012 | 32.98743
0.98 | 2357.23 | 0.01225 | 33.67471
1 | 2405.34 | 0.0125 | 34.362
1.02 | 2453.44 | 0.01275 | 35.04914
1.04 | 2501.55 | 0.013 | 35.73643
1.06 | 2549.66 | 0.01325 | 36.42371
1.08 | 2597.77 | 0.0135 | 37.111
1.1 | 2645.87 | 0.01375 | 37.79814
1.12 | 2693.98 | 0.014 | 38.48543
1.14 | 2742.09 | 0.01425 | 39.17271
1.16 | 2790.19 | 0.0145 | 39.85986
1.18 | 2838.3 | 0.01475 | 40.54714
1.2 | 2886.41 | 0.015 | 41.23443
1.22 | 2934.5 | 0.01525 | 41.92143
1.24 | 2982.57 | 0.0155 | 42.60814
1.26 | 2050.99 | 0.01575 | 29.29986
1.28 | 2083.53 | 0.016 | 29.76471
1.3 | 2116.08 | 0.01625 | 30.22971
1.32 | 2148.64 | 0.0165 | 30.69486
1.34 | 2181.19 | 0.01675 | 31.15986
1.36 | 2213.74 | 0.017 | 31.62486
1.38 | 2246.19 | 0.01725 | 32.08843
1.4 | 2277.25 | 0.0175 | 32.53214
1.42 | 2301.52 | 0.01775 | 32.87886
1.44 | 2292.39 | 0.018 | 32.74843
1.46 | 2198.14 | 0.01825 | 31.402
1.48 | 1991.22 | 0.0185 | 28.446
1.5 | 1716.62 | 0.01875 | 24.52314
1.52 | 1404.58 | 0.019 | 20.06543
1.54 | 1101.22 | 0.01925 | 15.73171
1.56 | 801.49 | 0.0195 | 11.44986
1.58 | 650.148 | 0.01975 | 9.287829
1.6 | 544.302 | 0.02 | 7.775743
1.62 | 472.18 | 0.02025 | 6.745429
1.64 | 395.855 | 0.0205 | 5.655071
1.66 | 338.036 | 0.02075 | 4.829086
1.68 | 287.093 | 0.021 | 4.101329
1.7 | 236.594 | 0.02125 | 3.379914
1.72 | 188.155 | 0.0215 | 2.687929
1.74 | 129.032 | 0.02175 | 1.843314
1.76 | 23.1328 | 0.022 | 0.3304686
1.78 | 15.2338 | 0.02225 | 0.2176257
1.8 | 14.7914 | 0.0225 | 0.2113057
1.82 | 14.7191 | 0.02275 | 0.2102729
1.84 | 14.8728 | 0.023 | 0.2124686
1.86 | 15.0342 | 0.02325 | 0.2147743
1.88 | 15.1707 | 0.0235 | 0.2167243
1.9 | 15.3315 | 0.02375 | 0.2190214
1.92 | 15.4417 | 0.024 | 0.2205957
1.94 | 15.6026 | 0.02425 | 0.2228943
1.96 | 15.7477 | 0.0245 | 0.2249671
1.98 | 15.9083 | 0.02475 | 0.2272614
2 | 16.069 | 0.025 | 0.2295571

## 8_c1_th1.2
TIME | FX | strain | stress | 8\cfrp1\thickness=1.2\8_c1_th1.2.csv
0.02 | 54.8719 | 0.00025 | 0.7838843 | 最大応力 | 48.59971
0.04 | 109.744 | 0.0005 | 1.567771 | ヤング率 | 3135.534
0.06 | 164.616 | 0.00075 | 2.351657
0.08 | 219.488 | 0.001 | 3.135543
0.1 | 274.359 | 0.00125 | 3.919414
0.12 | 329.231 | 0.0015 | 4.7033
0.14 | 384.103 | 0.00175 | 5.487186
0.16 | 438.975 | 0.002 | 6.271071
0.18 | 493.847 | 0.00225 | 7.054957
0.2 | 548.719 | 0.0025 | 7.838843
0.22 | 603.591 | 0.00275 | 8.622729
0.24 | 658.463 | 0.003 | 9.406614
0.26 | 713.334 | 0.00325 | 10.19049
0.28 | 768.206 | 0.0035 | 10.97437
0.3 | 823.078 | 0.00375 | 11.75826
0.32 | 877.95 | 0.004 | 12.54214
0.34 | 932.822 | 0.00425 | 13.32603
0.36 | 987.694 | 0.0045 | 14.10991
0.38 | 1042.57 | 0.00475 | 14.89386
0.4 | 1097.44 | 0.005 | 15.67771
0.42 | 1152.31 | 0.00525 | 16.46157
0.44 | 1207.18 | 0.0055 | 17.24543
0.46 | 1262.05 | 0.00575 | 18.02929
0.48 | 1316.93 | 0.006 | 18.81329
0.5 | 1371.8 | 0.00625 | 19.59714
0.52 | 1426.67 | 0.0065 | 20.381
0.54 | 1481.54 | 0.00675 | 21.16486
0.56 | 1536.41 | 0.007 | 21.94871
0.58 | 1591.28 | 0.00725 | 22.73257
0.6 | 1646.16 | 0.0075 | 23.51657
0.62 | 1701.03 | 0.00775 | 24.30043
0.64 | 1755.9 | 0.008 | 25.08429
0.66 | 1810.77 | 0.00825 | 25.86814
0.68 | 1865.64 | 0.0085 | 26.652
0.7 | 1920.52 | 0.00875 | 27.436
0.72 | 1975.39 | 0.009 | 28.21986
0.74 | 2030.26 | 0.00925 | 29.00371
0.76 | 2085.13 | 0.0095 | 29.78757
0.78 | 2140 | 0.00975 | 30.57143
0.8 | 2194.88 | 0.01 | 31.35543
0.82 | 2249.75 | 0.01025 | 32.13929
0.84 | 2304.62 | 0.0105 | 32.92314
0.86 | 2359.49 | 0.01075 | 33.707
0.88 | 2414.36 | 0.011 | 34.49086
0.9 | 2469.23 | 0.01125 | 35.27471
0.92 | 2524.11 | 0.0115 | 36.05871
0.94 | 2578.98 | 0.01175 | 36.84257
0.96 | 2633.85 | 0.012 | 37.62643
0.98 | 2688.72 | 0.01225 | 38.41029
1 | 2743.59 | 0.0125 | 39.19414
1.02 | 2798.47 | 0.01275 | 39.97814
1.04 | 2853.34 | 0.013 | 40.762
1.06 | 2908.21 | 0.01325 | 41.54586
1.08 | 2963.08 | 0.0135 | 42.32971
1.1 | 3017.95 | 0.01375 | 43.11357
1.12 | 3072.83 | 0.014 | 43.89757
1.14 | 3127.69 | 0.01425 | 44.68129
1.16 | 3182.53 | 0.0145 | 45.46471
1.18 | 3237.38 | 0.01475 | 46.24829
1.2 | 3292.25 | 0.015 | 47.03214
1.22 | 3347.11 | 0.01525 | 47.81586
1.24 | 3401.98 | 0.0155 | 48.59971
1.26 | 2042.93 | 0.01575 | 29.18471
1.28 | 2075.35 | 0.016 | 29.64786
1.3 | 2107.77 | 0.01625 | 30.111
1.32 | 2140.2 | 0.0165 | 30.57429
1.34 | 2172.62 | 0.01675 | 31.03743
1.36 | 2205.05 | 0.017 | 31.50071
1.38 | 2237.23 | 0.01725 | 31.96043
1.4 | 2266.98 | 0.0175 | 32.38543
1.42 | 2285.96 | 0.01775 | 32.65657
1.44 | 2252.94 | 0.018 | 32.18486
1.46 | 2117.53 | 0.01825 | 30.25043
1.48 | 1855.73 | 0.0185 | 26.51043
1.5 | 1530.78 | 0.01875 | 21.86829
1.52 | 1229.55 | 0.019 | 17.565
1.54 | 898.09 | 0.01925 | 12.82986
1.56 | 713.505 | 0.0195 | 10.19293
1.58 | 603.787 | 0.01975 | 8.625529
1.6 | 513.234 | 0.02 | 7.331914
1.62 | 448.021 | 0.02025 | 6.4003
1.64 | 376.65 | 0.0205 | 5.380714
1.66 | 312.805 | 0.02075 | 4.468643
1.68 | 259.149 | 0.021 | 3.702129
1.7 | 205.268 | 0.02125 | 2.9324
1.72 | 123.659 | 0.0215 | 1.766557
1.74 | 28.6866 | 0.02175 | 0.4098086
1.76 | 18.655 | 0.022 | 0.2665
1.78 | 17.3415 | 0.02225 | 0.2477357
1.8 | 17.0013 | 0.0225 | 0.2428757
1.82 | 17.1361 | 0.02275 | 0.2448014
1.84 | 17.2311 | 0.023 | 0.2461586
1.86 | 17.1784 | 0.02325 | 0.2454057
1.88 | 17.3582 | 0.0235 | 0.2479743
1.9 | 17.5428 | 0.02375 | 0.2506114
1.92 | 17.7239 | 0.024 | 0.2531986
1.94 | 17.9007 | 0.02425 | 0.2557243
1.96 | 18.0706 | 0.0245 | 0.2581514
1.98 | 18.2546 | 0.02475 | 0.26078
2 | 18.43 | 0.025 | 0.2632857

## 8_c1_th1.41
TIME | FX | strain | stress | 8\cfrp1\thickness=1.41\8_c1_th1.41.csv
0.02 | 63.2992 | 0.00025 | 0.9042743 | 最大応力 | 56.06343
0.04 | 126.598 | 0.0005 | 1.808543 | ヤング率 | 3617.098
0.06 | 189.898 | 0.00075 | 2.712829
0.08 | 253.197 | 0.001 | 3.6171
0.1 | 316.496 | 0.00125 | 4.521371
0.12 | 379.795 | 0.0015 | 5.425643
0.14 | 443.094 | 0.00175 | 6.329914
0.16 | 506.394 | 0.002 | 7.2342
0.18 | 569.693 | 0.00225 | 8.138471
0.2 | 632.992 | 0.0025 | 9.042743
0.22 | 696.291 | 0.00275 | 9.947014
0.24 | 759.59 | 0.003 | 10.85129
0.26 | 822.89 | 0.00325 | 11.75557
0.28 | 886.189 | 0.0035 | 12.65984
0.3 | 949.488 | 0.00375 | 13.56411
0.32 | 1012.79 | 0.004 | 14.46843
0.34 | 1076.09 | 0.00425 | 15.37271
0.36 | 1139.39 | 0.0045 | 16.277
0.38 | 1202.68 | 0.00475 | 17.18114
0.4 | 1265.98 | 0.005 | 18.08543
0.42 | 1329.28 | 0.00525 | 18.98971
0.44 | 1392.58 | 0.0055 | 19.894
0.46 | 1455.88 | 0.00575 | 20.79829
0.48 | 1519.18 | 0.006 | 21.70257
0.5 | 1582.48 | 0.00625 | 22.60686
0.52 | 1645.78 | 0.0065 | 23.51114
0.54 | 1709.08 | 0.00675 | 24.41543
0.56 | 1772.38 | 0.007 | 25.31971
0.58 | 1835.68 | 0.00725 | 26.224
0.6 | 1898.98 | 0.0075 | 27.12829
0.62 | 1962.28 | 0.00775 | 28.03257
0.64 | 2025.57 | 0.008 | 28.93671
0.66 | 2088.87 | 0.00825 | 29.841
0.68 | 2152.17 | 0.0085 | 30.74529
0.7 | 2215.47 | 0.00875 | 31.64957
0.72 | 2278.77 | 0.009 | 32.55386
0.74 | 2342.07 | 0.00925 | 33.45814
0.76 | 2405.37 | 0.0095 | 34.36243
0.78 | 2468.67 | 0.00975 | 35.26671
0.8 | 2531.97 | 0.01 | 36.171
0.82 | 2595.27 | 0.01025 | 37.07529
0.84 | 2658.57 | 0.0105 | 37.97957
0.86 | 2721.87 | 0.01075 | 38.88386
0.88 | 2785.17 | 0.011 | 39.78814
0.9 | 2848.46 | 0.01125 | 40.69229
0.92 | 2911.76 | 0.0115 | 41.59657
0.94 | 2975.06 | 0.01175 | 42.50086
0.96 | 3038.36 | 0.012 | 43.40514
0.98 | 3101.66 | 0.01225 | 44.30943
1 | 3164.96 | 0.0125 | 45.21371
1.02 | 3228.25 | 0.01275 | 46.11786
1.04 | 3291.54 | 0.013 | 47.022
1.06 | 3354.8 | 0.01325 | 47.92571
1.08 | 3418.08 | 0.0135 | 48.82971
1.1 | 3481.36 | 0.01375 | 49.73371
1.12 | 3544.66 | 0.014 | 50.638
1.14 | 3607.95 | 0.01425 | 51.54214
1.16 | 3671.25 | 0.0145 | 52.44643
1.18 | 3734.55 | 0.01475 | 53.35071
1.2 | 3797.85 | 0.015 | 54.255
1.22 | 3861.14 | 0.01525 | 55.15914
1.24 | 3924.44 | 0.0155 | 56.06343
1.26 | 2034.19 | 0.01575 | 29.05986
1.28 | 2067.97 | 0.016 | 29.54243
1.3 | 2098.59 | 0.01625 | 29.97986
1.32 | 2130.88 | 0.0165 | 30.44114
1.34 | 2163.14 | 0.01675 | 30.902
1.36 | 2195.41 | 0.017 | 31.363
1.38 | 2227.44 | 0.01725 | 31.82057
1.4 | 2257.03 | 0.0175 | 32.24329
1.42 | 2273.64 | 0.01775 | 32.48057
1.44 | 2235.27 | 0.018 | 31.93243
1.46 | 1991.7 | 0.01825 | 28.45286
1.48 | 1773.14 | 0.0185 | 25.33057
1.5 | 1508.33 | 0.01875 | 21.54757
1.52 | 1129.72 | 0.019 | 16.13886
1.54 | 547.787 | 0.01925 | 7.825529
1.56 | 109.32 | 0.0195 | 1.561714
1.58 | 21.027 | 0.01975 | 0.3003857
1.6 | 14.7771 | 0.02 | 0.2111014
1.62 | 13.2071 | 0.02025 | 0.1886729
1.64 | 12.416 | 0.0205 | 0.1773714
1.66 | 12.2895 | 0.02075 | 0.1755643
1.68 | 12.3811 | 0.021 | 0.1768729
1.7 | 12.4783 | 0.02125 | 0.1782614
1.72 | 12.5777 | 0.0215 | 0.1796814
1.74 | 12.5507 | 0.02175 | 0.1792957
1.76 | 12.5335 | 0.022 | 0.17905
1.78 | 12.5227 | 0.02225 | 0.1788957
1.8 | 12.6424 | 0.0225 | 0.1806057
1.82 | 12.7775 | 0.02275 | 0.1825357
1.84 | 12.918 | 0.023 | 0.1845429
1.86 | 13.0584 | 0.02325 | 0.1865486
1.88 | 13.1988 | 0.0235 | 0.1885543
1.9 | 13.3152 | 0.02375 | 0.1902171
1.92 | 13.4297 | 0.024 | 0.1918529
1.94 | 13.543 | 0.02425 | 0.1934714
1.96 | 13.6804 | 0.0245 | 0.1954343
1.98 | 13.7892 | 0.02475 | 0.1969886
2 | 13.737 | 0.025 | 0.1962429

## 8_c1_th1.58
TIME | FX | strain | stress | 8\cfrp1\thickness=1.58\8_c1_th1.58.csv
0.02 | 71.1149 | 0.00025 | 1.015927 | 最大応力 | 62.98543
0.04 | 142.23 | 0.0005 | 2.031857 | ヤング率 | 4063.708
0.06 | 213.345 | 0.00075 | 3.047786
0.08 | 284.46 | 0.001 | 4.063714
0.1 | 355.575 | 0.00125 | 5.079643
0.12 | 426.69 | 0.0015 | 6.095571
0.14 | 497.805 | 0.00175 | 7.1115
0.16 | 568.919 | 0.002 | 8.127414
0.18 | 640.034 | 0.00225 | 9.143343
0.2 | 711.149 | 0.0025 | 10.15927
0.22 | 782.264 | 0.00275 | 11.1752
0.24 | 853.379 | 0.003 | 12.19113
0.26 | 924.494 | 0.00325 | 13.20706
0.28 | 995.609 | 0.0035 | 14.22299
0.3 | 1066.72 | 0.00375 | 15.23886
0.32 | 1137.84 | 0.004 | 16.25486
0.34 | 1208.95 | 0.00425 | 17.27071
0.36 | 1280.07 | 0.0045 | 18.28671
0.38 | 1351.18 | 0.00475 | 19.30257
0.4 | 1422.3 | 0.005 | 20.31857
0.42 | 1493.41 | 0.00525 | 21.33443
0.44 | 1564.53 | 0.0055 | 22.35043
0.46 | 1635.64 | 0.00575 | 23.36629
0.48 | 1706.76 | 0.006 | 24.38229
0.5 | 1777.87 | 0.00625 | 25.39814
0.52 | 1848.99 | 0.0065 | 26.41414
0.54 | 1920.1 | 0.00675 | 27.43
0.56 | 1991.22 | 0.007 | 28.446
0.58 | 2062.33 | 0.00725 | 29.46186
0.6 | 2133.45 | 0.0075 | 30.47786
0.62 | 2204.56 | 0.00775 | 31.49371
0.64 | 2275.68 | 0.008 | 32.50971
0.66 | 2346.79 | 0.00825 | 33.52557
0.68 | 2417.91 | 0.0085 | 34.54157
0.7 | 2489.02 | 0.00875 | 35.55743
0.72 | 2560.14 | 0.009 | 36.57343
0.74 | 2631.25 | 0.00925 | 37.58929
0.76 | 2702.37 | 0.0095 | 38.60529
0.78 | 2773.48 | 0.00975 | 39.62114
0.8 | 2844.6 | 0.01 | 40.63714
0.82 | 2915.71 | 0.01025 | 41.653
0.84 | 2986.83 | 0.0105 | 42.669
0.86 | 3057.94 | 0.01075 | 43.68486
0.88 | 3129.06 | 0.011 | 44.70086
0.9 | 3200.17 | 0.01125 | 45.71671
0.92 | 3271.29 | 0.0115 | 46.73271
0.94 | 3342.4 | 0.01175 | 47.74857
0.96 | 3413.52 | 0.012 | 48.76457
0.98 | 3484.63 | 0.01225 | 49.78043
1 | 3555.75 | 0.0125 | 50.79643
1.02 | 3626.86 | 0.01275 | 51.81229
1.04 | 3697.95 | 0.013 | 52.82786
1.06 | 3768.97 | 0.01325 | 53.84243
1.08 | 3840.08 | 0.0135 | 54.85829
1.1 | 3911.19 | 0.01375 | 55.87414
1.12 | 3982.31 | 0.014 | 56.89014
1.14 | 4053.42 | 0.01425 | 57.906
1.16 | 4124.53 | 0.0145 | 58.92186
1.18 | 4195.64 | 0.01475 | 59.93771
1.2 | 4266.76 | 0.015 | 60.95371
1.22 | 4337.87 | 0.01525 | 61.96957
1.24 | 4408.98 | 0.0155 | 62.98543
1.26 | 2025.92 | 0.01575 | 28.94171
1.28 | 2058.26 | 0.016 | 29.40371
1.3 | 2090.23 | 0.01625 | 29.86043
1.32 | 2122.39 | 0.0165 | 30.31986
1.34 | 2154.54 | 0.01675 | 30.77914
1.36 | 2186.69 | 0.017 | 31.23843
1.38 | 2218.59 | 0.01725 | 31.69414
1.4 | 2248.05 | 0.0175 | 32.115
1.42 | 2264.4 | 0.01775 | 32.34857
1.44 | 2221.92 | 0.018 | 31.74171
1.46 | 1977.31 | 0.01825 | 28.24729
1.48 | 1769.12 | 0.0185 | 25.27314
1.5 | 1509.24 | 0.01875 | 21.56057
1.52 | 1215.25 | 0.019 | 17.36071
1.54 | 735.776 | 0.01925 | 10.51109
1.56 | 199.3 | 0.0195 | 2.847143
1.58 | 30.2032 | 0.01975 | 0.4314743
1.6 | 11.2848 | 0.02 | 0.1612114
1.62 | 9.50666 | 0.02025 | 0.1358094
1.64 | 8.95556 | 0.0205 | 0.1279366
1.66 | 8.90634 | 0.02075 | 0.1272334
1.68 | 8.89272 | 0.021 | 0.1270389
1.7 | 8.99858 | 0.02125 | 0.1285511
1.72 | 9.10445 | 0.0215 | 0.1300636
1.74 | 9.21031 | 0.02175 | 0.1315759
1.76 | 9.31618 | 0.022 | 0.1330883
1.78 | 9.42204 | 0.02225 | 0.1346006
1.8 | 9.50249 | 0.0225 | 0.1357499
1.82 | 9.60807 | 0.02275 | 0.1372581
1.84 | 9.65707 | 0.023 | 0.1379581
1.86 | 9.73376 | 0.02325 | 0.1390537
1.88 | 9.83773 | 0.0235 | 0.140539
1.9 | 9.94239 | 0.02375 | 0.1420341
1.92 | 9.99372 | 0.024 | 0.1427674
1.94 | 10.0932 | 0.02425 | 0.1441886
1.96 | 10.1973 | 0.0245 | 0.1456757
1.98 | 10.3013 | 0.02475 | 0.1471614
2 | 10.1751 | 0.025 | 0.1453586