## まとめ
sheet_name | tensile_strength | young's_modulus
8_c23_l20_th0.75 | 38.41129 | 2314.155
8_c23_l20_th1.0 | 38.80529 | 2593.167
8_c23_l20_th1.2 | 39.67186 | 2836.754
8_c23_l20_th1.41 | 39.66386 | 3104.391
8_c23_l20_th1.58 | 39.17143 | 3321.638
8_c23_l30_th0.75 | 37.95386 | 2349.682
8_c23_l30_th1.0 | 42.15857 | 2660.526
8_c23_l30_th1.2 | 43.36114 | 2936.434
8_c23_l30_th1.41 | 44.162 | 3241.536
8_c23_l30_th1.58 | 44.70814 | 3490.914

## 8_c23_l20_th0.75
TIME | FX | strain | stress | 8\cfrp2=3\lap=20\thickness=0.75\8_c23_l20_th0.75.csv
0.02 | 40.4979 | 0.00025 | 0.5785414 | 最大応力 | 38.41129
0.04 | 80.9958 | 0.0005 | 1.157083 | ヤング率 | 2314.155
0.06 | 121.494 | 0.00075 | 1.735629
0.08 | 161.992 | 0.001 | 2.314171
0.1 | 202.489 | 0.00125 | 2.8927
0.12 | 242.987 | 0.0015 | 3.471243
0.14 | 283.485 | 0.00175 | 4.049786
0.16 | 323.983 | 0.002 | 4.628329
0.18 | 364.481 | 0.00225 | 5.206871
0.2 | 404.976 | 0.0025 | 5.785371
0.22 | 445.472 | 0.00275 | 6.363886
0.24 | 485.967 | 0.003 | 6.942386
0.26 | 526.456 | 0.00325 | 7.5208
0.28 | 566.933 | 0.0035 | 8.099043
0.3 | 607.406 | 0.00375 | 8.677229
0.32 | 647.87 | 0.004 | 9.255286
0.34 | 688.303 | 0.00425 | 9.8329
0.36 | 728.731 | 0.0045 | 10.41044
0.38 | 769.192 | 0.00475 | 10.98846
0.4 | 809.643 | 0.005 | 11.56633
0.42 | 850.086 | 0.00525 | 12.14409
0.44 | 890.566 | 0.0055 | 12.72237
0.46 | 931.044 | 0.00575 | 13.30063
0.48 | 971.516 | 0.006 | 13.8788
0.5 | 1011.98 | 0.00625 | 14.45686
0.52 | 1052.43 | 0.0065 | 15.03471
0.54 | 1092.85 | 0.00675 | 15.61214
0.56 | 1133.21 | 0.007 | 16.18871
0.58 | 1173.63 | 0.00725 | 16.76614
0.6 | 1214.01 | 0.0075 | 17.343
0.62 | 1254.41 | 0.00775 | 17.92014
0.64 | 1294.84 | 0.008 | 18.49771
0.66 | 1335.26 | 0.00825 | 19.07514
0.68 | 1375.69 | 0.0085 | 19.65271
0.7 | 1416.08 | 0.00875 | 20.22971
0.72 | 1456.46 | 0.009 | 20.80657
0.74 | 1496.84 | 0.00925 | 21.38343
0.76 | 1537.2 | 0.0095 | 21.96
0.78 | 1577.58 | 0.00975 | 22.53686
0.8 | 1617.97 | 0.01 | 23.11386
0.82 | 1658.37 | 0.01025 | 23.691
0.84 | 1698.75 | 0.0105 | 24.26786
0.86 | 1739.05 | 0.01075 | 24.84357
0.88 | 1779.4 | 0.011 | 25.42
0.9 | 1819.69 | 0.01125 | 25.99557
0.92 | 1859.99 | 0.0115 | 26.57129
0.94 | 1900.27 | 0.01175 | 27.14671
0.96 | 1940.55 | 0.012 | 27.72214
0.98 | 1980.76 | 0.01225 | 28.29657
1 | 2020.93 | 0.0125 | 28.87043
1.02 | 2061.03 | 0.01275 | 29.44329
1.04 | 2101.16 | 0.013 | 30.01657
1.06 | 2141.3 | 0.01325 | 30.59
1.08 | 2181.41 | 0.0135 | 31.163
1.1 | 2221.49 | 0.01375 | 31.73557
1.12 | 2261.48 | 0.014 | 32.30686
1.14 | 2301.51 | 0.01425 | 32.87871
1.16 | 2341.47 | 0.0145 | 33.44957
1.18 | 2381.27 | 0.01475 | 34.01814
1.2 | 2420.9 | 0.015 | 34.58429
1.22 | 2460.56 | 0.01525 | 35.15086
1.24 | 2500.28 | 0.0155 | 35.71829
1.26 | 2540.01 | 0.01575 | 36.28586
1.28 | 2579.53 | 0.016 | 36.85043
1.3 | 2618.88 | 0.01625 | 37.41257
1.32 | 2658.31 | 0.0165 | 37.97586
1.34 | 2688.79 | 0.01675 | 38.41129
1.36 | 2592.15 | 0.017 | 37.03071
1.38 | 2416.26 | 0.01725 | 34.518
1.4 | 2055.04 | 0.0175 | 29.35771
1.42 | 1653.69 | 0.01775 | 23.62414
1.44 | 1455.29 | 0.018 | 20.78986
1.46 | 1238.66 | 0.01825 | 17.69514
1.48 | 1002.77 | 0.0185 | 14.32529
1.5 | 776.484 | 0.01875 | 11.09263
1.52 | 589.48 | 0.019 | 8.421143
1.54 | 360.894 | 0.01925 | 5.155629
1.56 | 220.233 | 0.0195 | 3.146186
1.58 | 159.45 | 0.01975 | 2.277857
1.6 | 130.515 | 0.02 | 1.8645
1.62 | 109.063 | 0.02025 | 1.558043
1.64 | 94.3377 | 0.0205 | 1.347681
1.66 | 84.6583 | 0.02075 | 1.209404
1.68 | 79.2797 | 0.021 | 1.132567
1.7 | 75.5185 | 0.02125 | 1.078836
1.72 | 72.3945 | 0.0215 | 1.034207
1.74 | 67.5659 | 0.02175 | 0.9652271
1.76 | 64.2779 | 0.022 | 0.9182557
1.78 | 59.9372 | 0.02225 | 0.8562457
1.8 | 56.2231 | 0.0225 | 0.8031871
1.82 | 52.2017 | 0.02275 | 0.7457386
1.84 | 49.0343 | 0.023 | 0.70049
1.86 | 46.0883 | 0.02325 | 0.6584043
1.88 | 43.6535 | 0.0235 | 0.6236214
1.9 | 42.0341 | 0.02375 | 0.6004871
1.92 | 40.1228 | 0.024 | 0.5731829
1.94 | 37.7319 | 0.02425 | 0.5390271
1.96 | 36.2748 | 0.0245 | 0.5182114
1.98 | 35.4172 | 0.02475 | 0.50596
1.99 | 35.142 | 0.024875 | 0.5020286
1.995 | 34.7778 | 0.0249375 | 0.4968257
1.997 | 34.4375 | 0.0249625 | 0.4919643
1.9985 | 33.8078 | 0.02498125 | 0.4829686
2 | 32.6936 | 0.025 | 0.4670514

## 8_c23_l20_th1.0
TIME | FX | strain | stress | 8\cfrp2=3\lap=20\thickness=1.0\8_c23_l20_th1.0.csv
0.02 | 45.3804 | 0.00025 | 0.6482914 | 最大応力 | 38.80529
0.04 | 90.7609 | 0.0005 | 1.296584 | ヤング率 | 2593.167
0.06 | 136.141 | 0.00075 | 1.944871
0.08 | 181.522 | 0.001 | 2.593171
0.1 | 226.902 | 0.00125 | 3.241457
0.12 | 272.283 | 0.0015 | 3.889757
0.14 | 317.663 | 0.00175 | 4.538043
0.16 | 363.043 | 0.002 | 5.186329
0.18 | 408.424 | 0.00225 | 5.834629
0.2 | 453.804 | 0.0025 | 6.482914
0.22 | 499.185 | 0.00275 | 7.131214
0.24 | 544.565 | 0.003 | 7.7795
0.26 | 589.946 | 0.00325 | 8.4278
0.28 | 635.326 | 0.0035 | 9.076086
0.3 | 680.701 | 0.00375 | 9.7243
0.32 | 726.061 | 0.004 | 10.3723
0.34 | 771.36 | 0.00425 | 11.01943
0.36 | 816.549 | 0.0045 | 11.66499
0.38 | 861.703 | 0.00475 | 12.31004
0.4 | 906.893 | 0.005 | 12.95561
0.42 | 952.119 | 0.00525 | 13.6017
0.44 | 997.354 | 0.0055 | 14.24791
0.46 | 1042.62 | 0.00575 | 14.89457
0.48 | 1087.86 | 0.006 | 15.54086
0.5 | 1133.15 | 0.00625 | 16.18786
0.52 | 1178.33 | 0.0065 | 16.83329
0.54 | 1223.47 | 0.00675 | 17.47814
0.56 | 1268.63 | 0.007 | 18.12329
0.58 | 1313.69 | 0.00725 | 18.767
0.6 | 1358.67 | 0.0075 | 19.40957
0.62 | 1403.75 | 0.00775 | 20.05357
0.64 | 1448.75 | 0.008 | 20.69643
0.66 | 1493.77 | 0.00825 | 21.33957
0.68 | 1538.69 | 0.0085 | 21.98129
0.7 | 1583.88 | 0.00875 | 22.62686
0.72 | 1629.06 | 0.009 | 23.27229
0.74 | 1674.13 | 0.00925 | 23.91614
0.76 | 1719.12 | 0.0095 | 24.55886
0.78 | 1764.05 | 0.00975 | 25.20071
0.8 | 1808.93 | 0.01 | 25.84186
0.82 | 1853.81 | 0.01025 | 26.483
0.84 | 1898.6 | 0.0105 | 27.12286
0.86 | 1943.5 | 0.01075 | 27.76429
0.88 | 1988.18 | 0.011 | 28.40257
0.9 | 2032.54 | 0.01125 | 29.03629
0.92 | 2076.76 | 0.0115 | 29.668
0.94 | 2121.3 | 0.01175 | 30.30429
0.96 | 2165.6 | 0.012 | 30.93714
0.98 | 2210.09 | 0.01225 | 31.57271
1 | 2254.44 | 0.0125 | 32.20629
1.02 | 2298.4 | 0.01275 | 32.83429
1.04 | 2342.63 | 0.013 | 33.46614
1.06 | 2386.85 | 0.01325 | 34.09786
1.08 | 2431.03 | 0.0135 | 34.729
1.1 | 2475.05 | 0.01375 | 35.35786
1.12 | 2519.18 | 0.014 | 35.98829
1.14 | 2563.24 | 0.01425 | 36.61771
1.16 | 2607.22 | 0.0145 | 37.246
1.18 | 2649.66 | 0.01475 | 37.85229
1.2 | 2688.52 | 0.015 | 38.40743
1.22 | 2711.65 | 0.01525 | 38.73786
1.24 | 2716.37 | 0.0155 | 38.80529
1.26 | 2677.79 | 0.01575 | 38.25414
1.28 | 2547.57 | 0.016 | 36.39386
1.3 | 2337.78 | 0.01625 | 33.39686
1.32 | 1833.57 | 0.0165 | 26.19386
1.34 | 1361.69 | 0.01675 | 19.45271
1.36 | 995.777 | 0.017 | 14.22539
1.38 | 698.98 | 0.01725 | 9.985429
1.4 | 534.939 | 0.0175 | 7.641986
1.42 | 460.144 | 0.01775 | 6.573486
1.44 | 389.571 | 0.018 | 5.5653
1.46 | 303.37 | 0.01825 | 4.333857
1.48 | 133.278 | 0.0185 | 1.903971
1.5 | 33.5312 | 0.01875 | 0.4790171
1.52 | 22.132 | 0.019 | 0.3161714
1.54 | 19.4027 | 0.01925 | 0.2771814
1.56 | 18.7658 | 0.0195 | 0.2680829
1.58 | 18.4609 | 0.01975 | 0.2637271
1.6 | 18.1909 | 0.02 | 0.25987
1.62 | 18.1752 | 0.02025 | 0.2596457
1.64 | 18.3968 | 0.0205 | 0.2628114
1.66 | 18.5806 | 0.02075 | 0.2654371
1.68 | 18.7927 | 0.021 | 0.2684671
1.7 | 19.0161 | 0.02125 | 0.2716586
1.72 | 19.2396 | 0.0215 | 0.2748514
1.74 | 18.8559 | 0.02175 | 0.26937
1.76 | 18.526 | 0.022 | 0.2646571
1.78 | 18.4829 | 0.02225 | 0.2640414
1.8 | 18.6328 | 0.0225 | 0.2661829
1.82 | 18.3992 | 0.02275 | 0.2628457
1.84 | 17.8501 | 0.023 | 0.2550014
1.86 | 18.0346 | 0.02325 | 0.2576371
1.88 | 17.8165 | 0.0235 | 0.2545214
1.9 | 16.1569 | 0.02375 | 0.2308129
1.92 | 15.8028 | 0.024 | 0.2257543
1.94 | 15.416 | 0.02425 | 0.2202286
1.96 | 15.3452 | 0.0245 | 0.2192171
1.98 | 15.3093 | 0.02475 | 0.2187043
2 | 14.8041 | 0.025 | 0.2114871

## 8_c23_l20_th1.2
TIME | FX | strain | stress | 8\cfrp2=3\lap=20\thickness=1.2\8_c23_l20_th1.2.csv
0.02 | 49.6432 | 0.00025 | 0.7091886 | 最大応力 | 39.67186
0.04 | 99.2864 | 0.0005 | 1.418377 | ヤング率 | 2836.754
0.06 | 148.93 | 0.00075 | 2.127571
0.08 | 198.573 | 0.001 | 2.836757
0.1 | 248.216 | 0.00125 | 3.545943
0.12 | 297.859 | 0.0015 | 4.255129
0.14 | 347.502 | 0.00175 | 4.964314
0.16 | 397.146 | 0.002 | 5.673514
0.18 | 446.789 | 0.00225 | 6.3827
0.2 | 496.432 | 0.0025 | 7.091886
0.22 | 546.075 | 0.00275 | 7.801071
0.24 | 595.719 | 0.003 | 8.510271
0.26 | 645.362 | 0.00325 | 9.219457
0.28 | 695.005 | 0.0035 | 9.928643
0.3 | 744.617 | 0.00375 | 10.63739
0.32 | 793.986 | 0.004 | 11.34266
0.34 | 843.384 | 0.00425 | 12.04834
0.36 | 892.783 | 0.0045 | 12.75404
0.38 | 942.119 | 0.00475 | 13.45884
0.4 | 991.446 | 0.005 | 14.16351
0.42 | 1040.74 | 0.00525 | 14.86771
0.44 | 1090.1 | 0.0055 | 15.57286
0.46 | 1139.41 | 0.00575 | 16.27729
0.48 | 1188.76 | 0.006 | 16.98229
0.5 | 1238.03 | 0.00625 | 17.68614
0.52 | 1287.44 | 0.0065 | 18.392
0.54 | 1336.81 | 0.00675 | 19.09729
0.56 | 1386.1 | 0.007 | 19.80143
0.58 | 1435.42 | 0.00725 | 20.506
0.6 | 1484.72 | 0.0075 | 21.21029
0.62 | 1533.85 | 0.00775 | 21.91214
0.64 | 1582.91 | 0.008 | 22.613
0.66 | 1632.1 | 0.00825 | 23.31571
0.68 | 1681.24 | 0.0085 | 24.01771
0.7 | 1730.23 | 0.00875 | 24.71757
0.72 | 1779.33 | 0.009 | 25.419
0.74 | 1828.17 | 0.00925 | 26.11671
0.76 | 1876.9 | 0.0095 | 26.81286
0.78 | 1925.24 | 0.00975 | 27.50343
0.8 | 1973.41 | 0.01 | 28.19157
0.82 | 2021.86 | 0.01025 | 28.88371
0.84 | 2070.37 | 0.0105 | 29.57671
0.86 | 2118.73 | 0.01075 | 30.26757
0.88 | 2167.07 | 0.011 | 30.95814
0.9 | 2215.29 | 0.01125 | 31.647
0.92 | 2263.11 | 0.0115 | 32.33014
0.94 | 2310.92 | 0.01175 | 33.01314
0.96 | 2358.87 | 0.012 | 33.69814
0.98 | 2406.94 | 0.01225 | 34.38486
1 | 2454.84 | 0.0125 | 35.06914
1.02 | 2502.74 | 0.01275 | 35.75343
1.04 | 2550.11 | 0.013 | 36.43014
1.06 | 2597.39 | 0.01325 | 37.10557
1.08 | 2644.27 | 0.0135 | 37.77529
1.1 | 2691.23 | 0.01375 | 38.44614
1.12 | 2735.02 | 0.014 | 39.07171
1.14 | 2771.67 | 0.01425 | 39.59529
1.16 | 2777.03 | 0.0145 | 39.67186
1.18 | 2738.17 | 0.01475 | 39.11671
1.2 | 2631.93 | 0.015 | 37.599
1.22 | 2381.24 | 0.01525 | 34.01771
1.24 | 2128.12 | 0.0155 | 30.40171
1.26 | 1814.72 | 0.01575 | 25.92457
1.28 | 1560.69 | 0.016 | 22.29557
1.3 | 1141.4 | 0.01625 | 16.30571
1.32 | 553.212 | 0.0165 | 7.903029
1.34 | 244.18 | 0.01675 | 3.488286
1.36 | 138.48 | 0.017 | 1.978286
1.38 | 111.615 | 0.01725 | 1.5945
1.4 | 98.1947 | 0.0175 | 1.402781
1.42 | 89.5251 | 0.01775 | 1.27893
1.44 | 83.2809 | 0.018 | 1.189727
1.46 | 75.2121 | 0.01825 | 1.074459
1.48 | 68.9962 | 0.0185 | 0.98566
1.5 | 63.3504 | 0.01875 | 0.9050057
1.52 | 59.1304 | 0.019 | 0.84472
1.54 | 55.6693 | 0.01925 | 0.7952757
1.56 | 53.1568 | 0.0195 | 0.7593829
1.58 | 51.1607 | 0.01975 | 0.7308671
1.6 | 49.1659 | 0.02 | 0.70237
1.62 | 47.6774 | 0.02025 | 0.6811057
1.64 | 45.6457 | 0.0205 | 0.6520814
1.66 | 44.6326 | 0.02075 | 0.6376086
1.68 | 42.3611 | 0.021 | 0.6051586
1.7 | 40.7183 | 0.02125 | 0.58169
1.72 | 40.3496 | 0.0215 | 0.5764229
1.74 | 40.5905 | 0.02175 | 0.5798643
1.76 | 40.9062 | 0.022 | 0.5843743
1.78 | 41.2506 | 0.02225 | 0.5892943
1.8 | 41.6831 | 0.0225 | 0.5954729
1.82 | 41.7004 | 0.02275 | 0.59572
1.84 | 41.7244 | 0.023 | 0.5960629
1.86 | 41.9357 | 0.02325 | 0.5990814
1.88 | 42.287 | 0.0235 | 0.6041
1.9 | 42.4263 | 0.02375 | 0.60609
1.92 | 42.6475 | 0.024 | 0.60925
1.94 | 42.7668 | 0.02425 | 0.6109543
1.96 | 42.0524 | 0.0245 | 0.6007486
1.98 | 40.5594 | 0.02475 | 0.57942
1.99 | 40.3951 | 0.024875 | 0.5770729
1.995 | 40.1418 | 0.0249375 | 0.5734543
1.997 | 39.8253 | 0.0249625 | 0.5689329
1.9985 | 38.9491 | 0.02498125 | 0.5564157
2 | 38.6102 | 0.025 | 0.5515743

## 8_c23_l20_th1.41
TIME | FX | strain | stress | 8\cfrp2=3\lap=20\thickness=1.41\8_c23_l20_th1.41.csv
0.02 | 54.3269 | 0.00025 | 0.7760986 | 最大応力 | 39.66386
0.04 | 108.654 | 0.0005 | 1.5522 | ヤング率 | 3104.391
0.06 | 162.981 | 0.00075 | 2.3283
0.08 | 217.308 | 0.001 | 3.1044
0.1 | 271.634 | 0.00125 | 3.880486
0.12 | 325.961 | 0.0015 | 4.656586
0.14 | 380.288 | 0.00175 | 5.432686
0.16 | 434.615 | 0.002 | 6.208786
0.18 | 488.942 | 0.00225 | 6.984886
0.2 | 543.269 | 0.0025 | 7.760986
0.22 | 597.596 | 0.00275 | 8.537086
0.24 | 651.923 | 0.003 | 9.313186
0.26 | 706.249 | 0.00325 | 10.08927
0.28 | 760.576 | 0.0035 | 10.86537
0.3 | 814.867 | 0.00375 | 11.64096
0.32 | 868.963 | 0.004 | 12.41376
0.34 | 922.832 | 0.00425 | 13.18331
0.36 | 976.58 | 0.0045 | 13.95114
0.38 | 1030.39 | 0.00475 | 14.71986
0.4 | 1084.3 | 0.005 | 15.49
0.42 | 1138.03 | 0.00525 | 16.25757
0.44 | 1191.87 | 0.0055 | 17.02671
0.46 | 1245.66 | 0.00575 | 17.79514
0.48 | 1299.49 | 0.006 | 18.56414
0.5 | 1353.48 | 0.00625 | 19.33543
0.52 | 1407.41 | 0.0065 | 20.10586
0.54 | 1461.1 | 0.00675 | 20.87286
0.56 | 1514.71 | 0.007 | 21.63871
0.58 | 1568.17 | 0.00725 | 22.40243
0.6 | 1621.75 | 0.0075 | 23.16786
0.62 | 1675.13 | 0.00775 | 23.93043
0.64 | 1728.15 | 0.008 | 24.68786
0.66 | 1781.4 | 0.00825 | 25.44857
0.68 | 1834.75 | 0.0085 | 26.21071
0.7 | 1887.72 | 0.00875 | 26.96743
0.72 | 1940.42 | 0.009 | 27.72029
0.74 | 1993.04 | 0.00925 | 28.472
0.76 | 2045.85 | 0.0095 | 29.22643
0.78 | 2098.54 | 0.00975 | 29.97914
0.8 | 2150.41 | 0.01 | 30.72014
0.82 | 2202.53 | 0.01025 | 31.46471
0.84 | 2254.7 | 0.0105 | 32.21
0.86 | 2306.68 | 0.01075 | 32.95257
0.88 | 2359.07 | 0.011 | 33.701
0.9 | 2411.46 | 0.01125 | 34.44943
0.92 | 2463.25 | 0.0115 | 35.18929
0.94 | 2514.72 | 0.01175 | 35.92457
0.96 | 2566.23 | 0.012 | 36.66043
0.98 | 2617.22 | 0.01225 | 37.38886
1 | 2668 | 0.0125 | 38.11429
1.02 | 2715.92 | 0.01275 | 38.79886
1.04 | 2755.47 | 0.013 | 39.36386
1.06 | 2776.47 | 0.01325 | 39.66386
1.08 | 2749.75 | 0.0135 | 39.28214
1.1 | 2694.6 | 0.01375 | 38.49429
1.12 | 2571.43 | 0.014 | 36.73471
1.14 | 2332.65 | 0.01425 | 33.32357
1.16 | 1992.88 | 0.0145 | 28.46971
1.18 | 1764.15 | 0.01475 | 25.20214
1.2 | 1483.19 | 0.015 | 21.18843
1.22 | 1013.53 | 0.01525 | 14.479
1.24 | 694.299 | 0.0155 | 9.918557
1.26 | 470.581 | 0.01575 | 6.722586
1.28 | 328.498 | 0.016 | 4.692829
1.3 | 191.815 | 0.01625 | 2.740214
1.32 | 128.531 | 0.0165 | 1.836157
1.34 | 95.9049 | 0.01675 | 1.37007
1.36 | 78.2678 | 0.017 | 1.118111
1.38 | 71.9117 | 0.01725 | 1.02731
1.4 | 68.783 | 0.0175 | 0.9826143
1.42 | 66.6569 | 0.01775 | 0.9522414
1.44 | 63.5213 | 0.018 | 0.9074471
1.46 | 60.2998 | 0.01825 | 0.8614257
1.48 | 58.6078 | 0.0185 | 0.8372543
1.5 | 56.9957 | 0.01875 | 0.8142243
1.52 | 54.7802 | 0.019 | 0.7825743
1.54 | 53.5607 | 0.01925 | 0.7651529
1.56 | 52.0674 | 0.0195 | 0.74382
1.58 | 51.3115 | 0.01975 | 0.7330214
1.6 | 51.2907 | 0.02 | 0.7327243
1.62 | 51.2035 | 0.02025 | 0.7314786
1.64 | 50.7773 | 0.0205 | 0.72539
1.66 | 49.7955 | 0.02075 | 0.7113643
1.68 | 48.5012 | 0.021 | 0.6928743
1.7 | 47.6869 | 0.02125 | 0.6812414
1.72 | 45.4361 | 0.0215 | 0.6490871
1.74 | 44.1692 | 0.02175 | 0.6309886
1.76 | 43.2095 | 0.022 | 0.6172786
1.78 | 41.6987 | 0.02225 | 0.5956957
1.8 | 40.4419 | 0.0225 | 0.5777414
1.82 | 39.4939 | 0.02275 | 0.5641986
1.84 | 38.7697 | 0.023 | 0.5538529
1.86 | 38.5906 | 0.02325 | 0.5512943
1.88 | 38.1826 | 0.0235 | 0.5454657
1.9 | 37.3162 | 0.02375 | 0.5330886
1.92 | 36.9344 | 0.024 | 0.5276343
1.94 | 36.7305 | 0.02425 | 0.5247214
1.96 | 36.6153 | 0.0245 | 0.5230757
1.98 | 36.2912 | 0.02475 | 0.5184457
2 | 32.1423 | 0.025 | 0.4591757

## 8_c23_l20_th1.58
TIME | FX | strain | stress | 8\cfrp2=3\lap=20\thickness=1.58\8_c23_l20_th1.58.csv
0.02 | 58.129 | 0.00025 | 0.8304143 | 最大応力 | 39.17143
0.04 | 116.258 | 0.0005 | 1.660829 | ヤング率 | 3321.638
0.06 | 174.387 | 0.00075 | 2.491243
0.08 | 232.516 | 0.001 | 3.321657
0.1 | 290.645 | 0.00125 | 4.152071
0.12 | 348.774 | 0.0015 | 4.982486
0.14 | 406.903 | 0.00175 | 5.8129
0.16 | 465.032 | 0.002 | 6.643314
0.18 | 523.161 | 0.00225 | 7.473729
0.2 | 581.284 | 0.0025 | 8.304057
0.22 | 639.378 | 0.00275 | 9.133971
0.24 | 697.433 | 0.003 | 9.963329
0.26 | 755.46 | 0.00325 | 10.79229
0.28 | 813.301 | 0.0035 | 11.61859
0.3 | 871.063 | 0.00375 | 12.44376
0.32 | 928.755 | 0.004 | 13.26793
0.34 | 986.273 | 0.00425 | 14.08961
0.36 | 1043.69 | 0.0045 | 14.90986
0.38 | 1101.38 | 0.00475 | 15.734
0.4 | 1159.09 | 0.005 | 16.55843
0.42 | 1216.84 | 0.00525 | 17.38343
0.44 | 1274.37 | 0.0055 | 18.20529
0.46 | 1331.89 | 0.00575 | 19.027
0.48 | 1389.32 | 0.006 | 19.84743
0.5 | 1446.55 | 0.00625 | 20.665
0.52 | 1503.53 | 0.0065 | 21.479
0.54 | 1560.74 | 0.00675 | 22.29629
0.56 | 1618.17 | 0.007 | 23.11671
0.58 | 1675.28 | 0.00725 | 23.93257
0.6 | 1732.27 | 0.0075 | 24.74671
0.62 | 1789.36 | 0.00775 | 25.56229
0.64 | 1846.06 | 0.008 | 26.37229
0.66 | 1902.66 | 0.00825 | 27.18086
0.68 | 1959.28 | 0.0085 | 27.98971
0.7 | 2015.42 | 0.00875 | 28.79171
0.72 | 2071.09 | 0.009 | 29.587
0.74 | 2126.18 | 0.00925 | 30.374
0.76 | 2181.3 | 0.0095 | 31.16143
0.78 | 2236.43 | 0.00975 | 31.949
0.8 | 2291.48 | 0.01 | 32.73543
0.82 | 2346.5 | 0.01025 | 33.52143
0.84 | 2401.34 | 0.0105 | 34.30486
0.86 | 2456.62 | 0.01075 | 35.09457
0.88 | 2511.26 | 0.011 | 35.87514
0.9 | 2565.99 | 0.01125 | 36.657
0.92 | 2619.63 | 0.0115 | 37.42329
0.94 | 2670.73 | 0.01175 | 38.15329
0.96 | 2716.05 | 0.012 | 38.80071
0.98 | 2742 | 0.01225 | 39.17143
1 | 2733.56 | 0.0125 | 39.05086
1.02 | 2692.14 | 0.01275 | 38.45914
1.04 | 2616.22 | 0.013 | 37.37457
1.06 | 2491.79 | 0.01325 | 35.597
1.08 | 2184.2 | 0.0135 | 31.20286
1.1 | 1905.93 | 0.01375 | 27.22757
1.12 | 1678.35 | 0.014 | 23.97643
1.14 | 1332.65 | 0.01425 | 19.03786
1.16 | 1072.39 | 0.0145 | 15.31986
1.18 | 851.795 | 0.01475 | 12.1685
1.2 | 680.705 | 0.015 | 9.724357
1.22 | 521.754 | 0.01525 | 7.453629
1.24 | 429.506 | 0.0155 | 6.1358
1.26 | 321.936 | 0.01575 | 4.599086
1.28 | 230.115 | 0.016 | 3.287357
1.3 | 155.011 | 0.01625 | 2.214443
1.32 | 128.776 | 0.0165 | 1.839657
1.34 | 120.471 | 0.01675 | 1.721014
1.36 | 115.579 | 0.017 | 1.651129
1.38 | 111.685 | 0.01725 | 1.5955
1.4 | 107.299 | 0.0175 | 1.532843
1.42 | 106.248 | 0.01775 | 1.517829
1.44 | 104.108 | 0.018 | 1.487257
1.46 | 101.072 | 0.01825 | 1.443886
1.48 | 97.904 | 0.0185 | 1.398629
1.5 | 94.7369 | 0.01875 | 1.353384
1.52 | 92.6937 | 0.019 | 1.324196
1.54 | 90.6257 | 0.01925 | 1.294653
1.56 | 89.8039 | 0.0195 | 1.282913
1.58 | 89.7293 | 0.01975 | 1.281847
1.6 | 89.4954 | 0.02 | 1.278506
1.62 | 88.9747 | 0.02025 | 1.271067
1.64 | 88.3934 | 0.0205 | 1.262763
1.66 | 88.0424 | 0.02075 | 1.257749
1.68 | 87.7178 | 0.021 | 1.253111
1.7 | 87.6836 | 0.02125 | 1.252623
1.72 | 87.8959 | 0.0215 | 1.255656
1.74 | 88.0604 | 0.02175 | 1.258006
1.76 | 88.504 | 0.022 | 1.264343
1.78 | 88.8441 | 0.02225 | 1.269201
1.8 | 86.9894 | 0.0225 | 1.242706
1.82 | 81.7614 | 0.02275 | 1.16802
1.84 | 77.594 | 0.023 | 1.108486
1.86 | 65.6199 | 0.02325 | 0.9374271
1.88 | 55.3737 | 0.0235 | 0.7910529
1.9 | 50.802 | 0.02375 | 0.7257429
1.92 | 46.7949 | 0.024 | 0.6684986
1.94 | 43.5436 | 0.02425 | 0.6220514
1.96 | 42.021 | 0.0245 | 0.6003
1.98 | 41.6611 | 0.02475 | 0.5951586
1.99 | 41.4637 | 0.024875 | 0.5923386
1.995 | 41.1041 | 0.0249375 | 0.5872014
1.997 | 40.3499 | 0.0249625 | 0.5764271
1.9985 | 37.654 | 0.02498125 | 0.5379143
2 | 36.5867 | 0.025 | 0.5226671

## 8_c23_l30_th0.75
TIME | FX | strain | stress | 8\cfrp2=3\lap=30\thickness=0.75\8_c23_l30_th0.75.csv
0.02 | 41.1194 | 0.00025 | 0.58742 | 最大応力 | 37.95386
0.04 | 82.2389 | 0.0005 | 1.174841 | ヤング率 | 2349.682
0.06 | 123.358 | 0.00075 | 1.762257
0.08 | 164.478 | 0.001 | 2.349686
0.1 | 205.597 | 0.00125 | 2.9371
0.12 | 246.717 | 0.0015 | 3.524529
0.14 | 287.836 | 0.00175 | 4.111943
0.16 | 328.956 | 0.002 | 4.699371
0.18 | 370.075 | 0.00225 | 5.286786
0.2 | 411.194 | 0.0025 | 5.8742
0.22 | 452.314 | 0.00275 | 6.461629
0.24 | 493.433 | 0.003 | 7.049043
0.26 | 534.553 | 0.00325 | 7.636471
0.28 | 575.672 | 0.0035 | 8.223886
0.3 | 616.791 | 0.00375 | 8.8113
0.32 | 657.909 | 0.004 | 9.3987
0.34 | 699.027 | 0.00425 | 9.9861
0.36 | 740.143 | 0.0045 | 10.57347
0.38 | 781.255 | 0.00475 | 11.16079
0.4 | 822.365 | 0.005 | 11.74807
0.42 | 863.471 | 0.00525 | 12.3353
0.44 | 904.568 | 0.0055 | 12.9224
0.46 | 945.672 | 0.00575 | 13.5096
0.48 | 986.774 | 0.006 | 14.09677
0.5 | 1027.87 | 0.00625 | 14.68386
0.52 | 1068.95 | 0.0065 | 15.27071
0.54 | 1110.05 | 0.00675 | 15.85786
0.56 | 1151.15 | 0.007 | 16.445
0.58 | 1192.24 | 0.00725 | 17.032
0.6 | 1233.31 | 0.0075 | 17.61871
0.62 | 1274.36 | 0.00775 | 18.20514
0.64 | 1315.43 | 0.008 | 18.79186
0.66 | 1356.46 | 0.00825 | 19.378
0.68 | 1397.55 | 0.0085 | 19.965
0.7 | 1438.62 | 0.00875 | 20.55171
0.72 | 1479.69 | 0.009 | 21.13843
0.74 | 1520.77 | 0.00925 | 21.72529
0.76 | 1561.84 | 0.0095 | 22.312
0.78 | 1602.9 | 0.00975 | 22.89857
0.8 | 1643.97 | 0.01 | 23.48529
0.82 | 1685.01 | 0.01025 | 24.07157
0.84 | 1726.03 | 0.0105 | 24.65757
0.86 | 1767.07 | 0.01075 | 25.24386
0.88 | 1808.09 | 0.011 | 25.82986
0.9 | 1849.09 | 0.01125 | 26.41557
0.92 | 1890.09 | 0.0115 | 27.00129
0.94 | 1931.06 | 0.01175 | 27.58657
0.96 | 1972.03 | 0.012 | 28.17186
0.98 | 2013.06 | 0.01225 | 28.758
1 | 2054.04 | 0.0125 | 29.34343
1.02 | 2094.98 | 0.01275 | 29.92829
1.04 | 2135.9 | 0.013 | 30.51286
1.06 | 2176.8 | 0.01325 | 31.09714
1.08 | 2217.68 | 0.0135 | 31.68114
1.1 | 2258.46 | 0.01375 | 32.26371
1.12 | 2298.98 | 0.014 | 32.84257
1.14 | 2339.23 | 0.01425 | 33.41757
1.16 | 2379.35 | 0.0145 | 33.99071
1.18 | 2419.44 | 0.01475 | 34.56343
1.2 | 2459.92 | 0.015 | 35.14171
1.22 | 2499.86 | 0.01525 | 35.71229
1.24 | 2538.17 | 0.0155 | 36.25957
1.26 | 2576.7 | 0.01575 | 36.81
1.28 | 2616.33 | 0.016 | 37.37614
1.3 | 2656.77 | 0.01625 | 37.95386
1.32 | 2533.76 | 0.0165 | 36.19657
1.34 | 2364.18 | 0.01675 | 33.774
1.36 | 2208.32 | 0.017 | 31.54743
1.38 | 1788.74 | 0.01725 | 25.55343
1.4 | 1711.55 | 0.0175 | 24.45071
1.42 | 1587.03 | 0.01775 | 22.67186
1.44 | 1381.03 | 0.018 | 19.729
1.46 | 938.979 | 0.01825 | 13.41399
1.48 | 268.672 | 0.0185 | 3.838171
1.5 | 77.7178 | 0.01875 | 1.110254
1.52 | 25.0011 | 0.019 | 0.3571586
1.54 | 8.22853 | 0.01925 | 0.1175504
1.56 | 8.08898 | 0.0195 | 0.1155569
1.58 | 7.94676 | 0.01975 | 0.1135251
1.6 | 8.04039 | 0.02 | 0.1148627
1.62 | 7.20674 | 0.02025 | 0.1029534
1.64 | 7.24805 | 0.0205 | 0.1035436
1.66 | 7.33379 | 0.02075 | 0.1047684
1.68 | 7.42112 | 0.021 | 0.106016
1.7 | 7.20344 | 0.02125 | 0.1029063
1.72 | 7.02359 | 0.0215 | 0.100337
1.74 | 7.10478 | 0.02175 | 0.1014969
1.76 | 7.18636 | 0.022 | 0.1026623
1.78 | 7.26767 | 0.02225 | 0.1038239
1.8 | 7.338 | 0.0225 | 0.1048286
1.82 | 7.41867 | 0.02275 | 0.105981
1.84 | 7.49922 | 0.023 | 0.1071317
1.86 | 7.5728 | 0.02325 | 0.1081829
1.88 | 7.65009 | 0.0235 | 0.109287
1.9 | 7.70698 | 0.02375 | 0.1100997
1.92 | 7.78191 | 0.024 | 0.1111701
1.94 | 7.8629 | 0.02425 | 0.1123271
1.96 | 7.9433 | 0.0245 | 0.1134757
1.98 | 7.71475 | 0.02475 | 0.1102107
1.99 | 7.75003 | 0.024875 | 0.1107147
2 | 7.76618 | 0.025 | 0.1109454

## 8_c23_l30_th1.0
TIME | FX | strain | stress | 8\cfrp2=3\lap=30\thickness=1.0\8_c23_l30_th1.0.csv
0.02 | 46.5592 | 0.00025 | 0.6651314 | 最大応力 | 42.15857
0.04 | 93.1184 | 0.0005 | 1.330263 | ヤング率 | 2660.526
0.06 | 139.678 | 0.00075 | 1.9954
0.08 | 186.237 | 0.001 | 2.660529
0.1 | 232.796 | 0.00125 | 3.325657
0.12 | 279.355 | 0.0015 | 3.990786
0.14 | 325.914 | 0.00175 | 4.655914
0.16 | 372.474 | 0.002 | 5.321057
0.18 | 419.033 | 0.00225 | 5.986186
0.2 | 465.592 | 0.0025 | 6.651314
0.22 | 512.151 | 0.00275 | 7.316443
0.24 | 558.711 | 0.003 | 7.981586
0.26 | 605.27 | 0.00325 | 8.646714
0.28 | 651.829 | 0.0035 | 9.311843
0.3 | 698.388 | 0.00375 | 9.976971
0.32 | 744.946 | 0.004 | 10.64209
0.34 | 791.502 | 0.00425 | 11.30717
0.36 | 838.018 | 0.0045 | 11.97169
0.38 | 884.471 | 0.00475 | 12.6353
0.4 | 930.885 | 0.005 | 13.29836
0.42 | 977.325 | 0.00525 | 13.96179
0.44 | 1023.78 | 0.0055 | 14.62543
0.46 | 1070.19 | 0.00575 | 15.28843
0.48 | 1116.63 | 0.006 | 15.95186
0.5 | 1163.09 | 0.00625 | 16.61557
0.52 | 1209.53 | 0.0065 | 17.279
0.54 | 1255.98 | 0.00675 | 17.94257
0.56 | 1302.41 | 0.007 | 18.60586
0.58 | 1348.85 | 0.00725 | 19.26929
0.6 | 1395.3 | 0.0075 | 19.93286
0.62 | 1441.7 | 0.00775 | 20.59571
0.64 | 1488.1 | 0.008 | 21.25857
0.66 | 1534.49 | 0.00825 | 21.92129
0.68 | 1580.84 | 0.0085 | 22.58343
0.7 | 1627.18 | 0.00875 | 23.24543
0.72 | 1673.53 | 0.009 | 23.90757
0.74 | 1719.82 | 0.00925 | 24.56886
0.76 | 1766.08 | 0.0095 | 25.22971
0.78 | 1812.37 | 0.00975 | 25.891
0.8 | 1858.66 | 0.01 | 26.55229
0.82 | 1905.03 | 0.01025 | 27.21471
0.84 | 1951.4 | 0.0105 | 27.87714
0.86 | 1997.82 | 0.01075 | 28.54029
0.88 | 2044.19 | 0.011 | 29.20271
0.9 | 2090.51 | 0.01125 | 29.86443
0.92 | 2136.68 | 0.0115 | 30.524
0.94 | 2182.9 | 0.01175 | 31.18429
0.96 | 2229.09 | 0.012 | 31.84414
0.98 | 2275.18 | 0.01225 | 32.50257
1 | 2321.2 | 0.0125 | 33.16
1.02 | 2367.03 | 0.01275 | 33.81471
1.04 | 2412.88 | 0.013 | 34.46971
1.06 | 2458.81 | 0.01325 | 35.12586
1.08 | 2504.59 | 0.0135 | 35.77986
1.1 | 2550.25 | 0.01375 | 36.43214
1.12 | 2595.77 | 0.014 | 37.08243
1.14 | 2641.4 | 0.01425 | 37.73429
1.16 | 2686.93 | 0.0145 | 38.38471
1.18 | 2732.33 | 0.01475 | 39.03329
1.2 | 2777.66 | 0.015 | 39.68086
1.22 | 2823.12 | 0.01525 | 40.33029
1.24 | 2868.35 | 0.0155 | 40.97643
1.26 | 2911.99 | 0.01575 | 41.59986
1.28 | 2948.87 | 0.016 | 42.12671
1.3 | 2951.1 | 0.01625 | 42.15857
1.32 | 2845.03 | 0.0165 | 40.64329
1.34 | 2393.88 | 0.01675 | 34.19829
1.36 | 1846.59 | 0.017 | 26.37986
1.38 | 1408.82 | 0.01725 | 20.126
1.4 | 764 | 0.0175 | 10.91429
1.42 | 606.933 | 0.01775 | 8.670471
1.44 | 509.378 | 0.018 | 7.276829
1.46 | 453.525 | 0.01825 | 6.478929
1.48 | 407.556 | 0.0185 | 5.822229
1.5 | 344.297 | 0.01875 | 4.918529
1.52 | 94.3851 | 0.019 | 1.348359
1.54 | 11.9483 | 0.01925 | 0.17069
1.56 | 6.26578 | 0.0195 | 0.08951114
1.58 | 5.82226 | 0.01975 | 0.08317514
1.6 | 5.87507 | 0.02 | 0.08392957
1.62 | 5.9464 | 0.02025 | 0.08494857
1.64 | 6.01806 | 0.0205 | 0.08597229
1.66 | 6.09128 | 0.02075 | 0.08701829
1.68 | 6.16367 | 0.021 | 0.08805243
1.7 | 6.23705 | 0.02125 | 0.08910071
1.72 | 6.31043 | 0.0215 | 0.090149
1.74 | 6.3838 | 0.02175 | 0.09119714
1.76 | 6.45687 | 0.022 | 0.092241
1.78 | 6.53025 | 0.02225 | 0.09328929
1.8 | 6.60362 | 0.0225 | 0.09433743
1.82 | 6.67699 | 0.02275 | 0.09538557
1.84 | 6.70606 | 0.023 | 0.09580086
1.86 | 6.75203 | 0.02325 | 0.09645757
1.88 | 6.8218 | 0.0235 | 0.09745429
1.9 | 6.89432 | 0.02375 | 0.09849029
1.92 | 6.9653 | 0.024 | 0.09950429
1.94 | 6.933 | 0.02425 | 0.09904286
1.96 | 6.97918 | 0.0245 | 0.09970257
1.98 | 7.03482 | 0.02475 | 0.1004974
2 | 7.10533 | 0.025 | 0.1015047

## 8_c23_l30_th1.2
TIME | FX | strain | stress | 8\cfrp2=3\lap=30\thickness=1.2\8_c23_l30_th1.2.csv
0.02 | 51.3876 | 0.00025 | 0.7341086 | 最大応力 | 43.36114
0.04 | 102.775 | 0.0005 | 1.468214 | ヤング率 | 2936.434
0.06 | 154.163 | 0.00075 | 2.202329
0.08 | 205.55 | 0.001 | 2.936429
0.1 | 256.938 | 0.00125 | 3.670543
0.12 | 308.325 | 0.0015 | 4.404643
0.14 | 359.713 | 0.00175 | 5.138757
0.16 | 411.101 | 0.002 | 5.872871
0.18 | 462.488 | 0.00225 | 6.606971
0.2 | 513.876 | 0.0025 | 7.341086
0.22 | 565.263 | 0.00275 | 8.075186
0.24 | 616.651 | 0.003 | 8.8093
0.26 | 668.037 | 0.00325 | 9.543386
0.28 | 719.418 | 0.0035 | 10.2774
0.3 | 770.789 | 0.00375 | 11.01127
0.32 | 822.144 | 0.004 | 11.74491
0.34 | 873.432 | 0.00425 | 12.4776
0.36 | 924.612 | 0.0045 | 13.20874
0.38 | 975.675 | 0.00475 | 13.93821
0.4 | 1026.81 | 0.005 | 14.66871
0.42 | 1078.02 | 0.00525 | 15.40029
0.44 | 1129.11 | 0.0055 | 16.13014
0.46 | 1180.3 | 0.00575 | 16.86143
0.48 | 1231.4 | 0.006 | 17.59143
0.5 | 1282.59 | 0.00625 | 18.32271
0.52 | 1333.79 | 0.0065 | 19.05414
0.54 | 1385 | 0.00675 | 19.78571
0.56 | 1436.15 | 0.007 | 20.51643
0.58 | 1487.21 | 0.00725 | 21.24586
0.6 | 1538.17 | 0.0075 | 21.97386
0.62 | 1589.31 | 0.00775 | 22.70443
0.64 | 1640.42 | 0.008 | 23.43457
0.66 | 1691.52 | 0.00825 | 24.16457
0.68 | 1742.6 | 0.0085 | 24.89429
0.7 | 1793.57 | 0.00875 | 25.62243
0.72 | 1844.47 | 0.009 | 26.34957
0.74 | 1895.28 | 0.00925 | 27.07543
0.76 | 1946.17 | 0.0095 | 27.80243
0.78 | 1996.85 | 0.00975 | 28.52643
0.8 | 2047.56 | 0.01 | 29.25086
0.82 | 2098.13 | 0.01025 | 29.97329
0.84 | 2148.66 | 0.0105 | 30.69514
0.86 | 2199.4 | 0.01075 | 31.42
0.88 | 2250 | 0.011 | 32.14286
0.9 | 2300.46 | 0.01125 | 32.86371
0.92 | 2350.86 | 0.0115 | 33.58371
0.94 | 2401.45 | 0.01175 | 34.30643
0.96 | 2451.99 | 0.012 | 35.02843
0.98 | 2502.59 | 0.01225 | 35.75129
1 | 2553 | 0.0125 | 36.47143
1.02 | 2603.21 | 0.01275 | 37.18871
1.04 | 2653.44 | 0.013 | 37.90629
1.06 | 2703.7 | 0.01325 | 38.62429
1.08 | 2753.74 | 0.0135 | 39.33914
1.1 | 2803.56 | 0.01375 | 40.05086
1.12 | 2853.04 | 0.014 | 40.75771
1.14 | 2902.35 | 0.01425 | 41.46214
1.16 | 2951.41 | 0.0145 | 42.163
1.18 | 2998.66 | 0.01475 | 42.838
1.2 | 3035.28 | 0.015 | 43.36114
1.22 | 3029.46 | 0.01525 | 43.278
1.24 | 2916.61 | 0.0155 | 41.66586
1.26 | 2671.75 | 0.01575 | 38.16786
1.28 | 2363.28 | 0.016 | 33.76114
1.3 | 2091.64 | 0.01625 | 29.88057
1.32 | 1791.02 | 0.0165 | 25.586
1.34 | 1354.61 | 0.01675 | 19.35157
1.36 | 687.574 | 0.017 | 9.822486
1.38 | 382.757 | 0.01725 | 5.467957
1.4 | 200.777 | 0.0175 | 2.868243
1.42 | 117.844 | 0.01775 | 1.683486
1.44 | 91.0941 | 0.018 | 1.301344
1.46 | 79.4776 | 0.01825 | 1.135394
1.48 | 69.2946 | 0.0185 | 0.9899229
1.5 | 62.157 | 0.01875 | 0.8879571
1.52 | 58.0595 | 0.019 | 0.8294214
1.54 | 55.7841 | 0.01925 | 0.7969157
1.56 | 53.0823 | 0.0195 | 0.7583186
1.58 | 50.1618 | 0.01975 | 0.7165971
1.6 | 48.0484 | 0.02 | 0.6864057
1.62 | 46.4177 | 0.02025 | 0.66311
1.64 | 45.6317 | 0.0205 | 0.6518814
1.66 | 44.5078 | 0.02075 | 0.6358257
1.68 | 43.9567 | 0.021 | 0.6279529
1.7 | 42.752 | 0.02125 | 0.6107429
1.72 | 42.2239 | 0.0215 | 0.6031986
1.74 | 40.9986 | 0.02175 | 0.5856943
1.76 | 39.8901 | 0.022 | 0.5698586
1.78 | 39.0631 | 0.02225 | 0.5580443
1.8 | 38.1923 | 0.0225 | 0.5456043
1.82 | 37.8049 | 0.02275 | 0.54007
1.84 | 37.1244 | 0.023 | 0.5303486
1.86 | 35.7069 | 0.02325 | 0.5100986
1.88 | 34.8346 | 0.0235 | 0.4976371
1.9 | 34.2027 | 0.02375 | 0.48861
1.92 | 33.7496 | 0.024 | 0.4821371
1.94 | 33.4487 | 0.02425 | 0.4778386
1.96 | 32.8436 | 0.0245 | 0.4691943
1.98 | 32.7061 | 0.02475 | 0.46723
1.99 | 32.7397 | 0.024875 | 0.46771
1.995 | 32.6589 | 0.0249375 | 0.4665557
1.997 | 32.5415 | 0.0249625 | 0.4648786
1.9985 | 31.9242 | 0.02498125 | 0.45606
2 | 31.598 | 0.025 | 0.4514

## 8_c23_l30_th1.41
TIME | FX | strain | stress | 8\cfrp2=3\lap=30\thickness=1.41\8_c23_l30_th1.41.csv
0.02 | 56.7269 | 0.00025 | 0.8103843 | 最大応力 | 44.162
0.04 | 113.454 | 0.0005 | 1.620771 | ヤング率 | 3241.536
0.06 | 170.181 | 0.00075 | 2.431157
0.08 | 226.907 | 0.001 | 3.241529
0.1 | 283.634 | 0.00125 | 4.051914
0.12 | 340.361 | 0.0015 | 4.8623
0.14 | 397.088 | 0.00175 | 5.672686
0.16 | 453.815 | 0.002 | 6.483071
0.18 | 510.542 | 0.00225 | 7.293457
0.2 | 567.269 | 0.0025 | 8.103843
0.22 | 623.995 | 0.00275 | 8.914214
0.24 | 680.71 | 0.003 | 9.724429
0.26 | 737.391 | 0.00325 | 10.53416
0.28 | 794.054 | 0.0035 | 11.34363
0.3 | 850.645 | 0.00375 | 12.15207
0.32 | 907.104 | 0.004 | 12.95863
0.34 | 963.508 | 0.00425 | 13.7644
0.36 | 1019.85 | 0.0045 | 14.56929
0.38 | 1076.24 | 0.00475 | 15.37486
0.4 | 1132.62 | 0.005 | 16.18029
0.42 | 1189.08 | 0.00525 | 16.98686
0.44 | 1245.48 | 0.0055 | 17.79257
0.46 | 1301.81 | 0.00575 | 18.59729
0.48 | 1358.1 | 0.006 | 19.40143
0.5 | 1414.38 | 0.00625 | 20.20543
0.52 | 1470.72 | 0.0065 | 21.01029
0.54 | 1527.17 | 0.00675 | 21.81671
0.56 | 1583.59 | 0.007 | 22.62271
0.58 | 1639.95 | 0.00725 | 23.42786
0.6 | 1696.32 | 0.0075 | 24.23314
0.62 | 1752.66 | 0.00775 | 25.038
0.64 | 1808.87 | 0.008 | 25.841
0.66 | 1865.1 | 0.00825 | 26.64429
0.68 | 1921.2 | 0.0085 | 27.44571
0.7 | 1977.19 | 0.00875 | 28.24557
0.72 | 2032.64 | 0.009 | 29.03771
0.74 | 2088.15 | 0.00925 | 29.83071
0.76 | 2143.84 | 0.0095 | 30.62629
0.78 | 2199.23 | 0.00975 | 31.41757
0.8 | 2254.75 | 0.01 | 32.21071
0.82 | 2310.21 | 0.01025 | 33.003
0.84 | 2365.65 | 0.0105 | 33.795
0.86 | 2421.19 | 0.01075 | 34.58843
0.88 | 2476.51 | 0.011 | 35.37871
0.9 | 2531.75 | 0.01125 | 36.16786
0.92 | 2587.1 | 0.0115 | 36.95857
0.94 | 2641.77 | 0.01175 | 37.73957
0.96 | 2696.44 | 0.012 | 38.52057
0.98 | 2750.47 | 0.01225 | 39.29243
1 | 2804.76 | 0.0125 | 40.068
1.02 | 2858.96 | 0.01275 | 40.84229
1.04 | 2913.57 | 0.013 | 41.62243
1.06 | 2967.34 | 0.01325 | 42.39057
1.08 | 3020.15 | 0.0135 | 43.145
1.1 | 3067.38 | 0.01375 | 43.81971
1.12 | 3091.34 | 0.014 | 44.162
1.14 | 3061.53 | 0.01425 | 43.73614
1.16 | 2951.32 | 0.0145 | 42.16171
1.18 | 2673.77 | 0.01475 | 38.19671
1.2 | 2311.94 | 0.015 | 33.02771
1.22 | 2136.91 | 0.01525 | 30.52729
1.24 | 1989.93 | 0.0155 | 28.42757
1.26 | 1784.39 | 0.01575 | 25.49129
1.28 | 1403.4 | 0.016 | 20.04857
1.3 | 849.702 | 0.01625 | 12.1386
1.32 | 494.528 | 0.0165 | 7.064686
1.34 | 264.061 | 0.01675 | 3.7723
1.36 | 163.562 | 0.017 | 2.3366
1.38 | 119.433 | 0.01725 | 1.706186
1.4 | 105.234 | 0.0175 | 1.503343
1.42 | 93.3494 | 0.01775 | 1.333563
1.44 | 84.3553 | 0.018 | 1.205076
1.46 | 78.7746 | 0.01825 | 1.125351
1.48 | 76.8714 | 0.0185 | 1.098163
1.5 | 75.4089 | 0.01875 | 1.07727
1.52 | 72.0184 | 0.019 | 1.028834
1.54 | 68.6916 | 0.01925 | 0.9813086
1.56 | 66.7563 | 0.0195 | 0.9536614
1.58 | 64.4588 | 0.01975 | 0.92084
1.6 | 62.6176 | 0.02 | 0.8945371
1.62 | 58.5726 | 0.02025 | 0.8367514
1.64 | 54.8922 | 0.0205 | 0.7841743
1.66 | 52.1656 | 0.02075 | 0.7452229
1.68 | 50.8313 | 0.021 | 0.7261614
1.7 | 50.3763 | 0.02125 | 0.7196614
1.72 | 49.8076 | 0.0215 | 0.7115371
1.74 | 49.5109 | 0.02175 | 0.7072986
1.76 | 49.2356 | 0.022 | 0.7033657
1.78 | 49.0148 | 0.02225 | 0.7002114
1.8 | 49.1591 | 0.0225 | 0.7022729
1.82 | 49.2439 | 0.02275 | 0.7034843
1.84 | 48.2053 | 0.023 | 0.6886471
1.86 | 47.2942 | 0.02325 | 0.6756314
1.88 | 47.2105 | 0.0235 | 0.6744357
1.9 | 47.3747 | 0.02375 | 0.6767814
1.92 | 47.2907 | 0.024 | 0.6755814
1.94 | 45.854 | 0.02425 | 0.6550571
1.96 | 43.9929 | 0.0245 | 0.62847
1.98 | 43.3378 | 0.02475 | 0.6191114
1.99 | 42.958 | 0.024875 | 0.6136857
1.995 | 42.4379 | 0.0249375 | 0.6062557
1.997 | 41.894 | 0.0249625 | 0.5984857
1.9985 | 40.3309 | 0.02498125 | 0.5761557
2 | 39.5013 | 0.025 | 0.5643043

## 8_c23_l30_th1.58
TIME | FX | strain | stress | 8\cfrp2=3\lap=30\thickness=1.58\8_c23_l30_th1.58.csv
0.02 | 61.091 | 0.00025 | 0.8727286 | 最大応力 | 44.70814
0.04 | 122.182 | 0.0005 | 1.745457 | ヤング率 | 3490.914
0.06 | 183.273 | 0.00075 | 2.618186
0.08 | 244.364 | 0.001 | 3.490914
0.1 | 305.455 | 0.00125 | 4.363643
0.12 | 366.546 | 0.0015 | 5.236371
0.14 | 427.637 | 0.00175 | 6.1091
0.16 | 488.728 | 0.002 | 6.981829
0.18 | 549.819 | 0.00225 | 7.854557
0.2 | 610.902 | 0.0025 | 8.727171
0.22 | 671.984 | 0.00275 | 9.599771
0.24 | 733.065 | 0.003 | 10.47236
0.26 | 794.145 | 0.00325 | 11.34493
0.28 | 855.173 | 0.0035 | 12.21676
0.3 | 916 | 0.00375 | 13.08571
0.32 | 976.658 | 0.004 | 13.95226
0.34 | 1037.22 | 0.00425 | 14.81743
0.36 | 1097.66 | 0.0045 | 15.68086
0.38 | 1158.25 | 0.00475 | 16.54643
0.4 | 1218.8 | 0.005 | 17.41143
0.42 | 1279.42 | 0.00525 | 18.27743
0.44 | 1340.07 | 0.0055 | 19.14386
0.46 | 1400.56 | 0.00575 | 20.008
0.48 | 1461.17 | 0.006 | 20.87386
0.5 | 1521.54 | 0.00625 | 21.73629
0.52 | 1581.96 | 0.0065 | 22.59943
0.54 | 1642.48 | 0.00675 | 23.464
0.56 | 1703.06 | 0.007 | 24.32943
0.58 | 1763.67 | 0.00725 | 25.19529
0.6 | 1824.32 | 0.0075 | 26.06171
0.62 | 1884.87 | 0.00775 | 26.92671
0.64 | 1945.12 | 0.008 | 27.78743
0.66 | 2005.22 | 0.00825 | 28.646
0.68 | 2065.38 | 0.0085 | 29.50543
0.7 | 2125.4 | 0.00875 | 30.36286
0.72 | 2185.13 | 0.009 | 31.21614
0.74 | 2245.05 | 0.00925 | 32.07214
0.76 | 2304.78 | 0.0095 | 32.92543
0.78 | 2363.58 | 0.00975 | 33.76543
0.8 | 2422.22 | 0.01 | 34.60314
0.82 | 2480.66 | 0.01025 | 35.438
0.84 | 2539.59 | 0.0105 | 36.27986
0.86 | 2598.8 | 0.01075 | 37.12571
0.88 | 2657.77 | 0.011 | 37.96814
0.9 | 2716.97 | 0.01125 | 38.81386
0.92 | 2776.1 | 0.0115 | 39.65857
0.94 | 2834.99 | 0.01175 | 40.49986
0.96 | 2894.05 | 0.012 | 41.34357
0.98 | 2952.99 | 0.01225 | 42.18557
1 | 3010.01 | 0.0125 | 43.00014
1.02 | 3063.54 | 0.01275 | 43.76486
1.04 | 3105.95 | 0.013 | 44.37071
1.06 | 3129.57 | 0.01325 | 44.70814
1.08 | 3116.75 | 0.0135 | 44.525
1.1 | 3010.71 | 0.01375 | 43.01014
1.12 | 2789.07 | 0.014 | 39.84386
1.14 | 2449.26 | 0.01425 | 34.98943
1.16 | 2187.66 | 0.0145 | 31.25229
1.18 | 1985.19 | 0.01475 | 28.35986
1.2 | 1615.27 | 0.015 | 23.07529
1.22 | 1192.87 | 0.01525 | 17.041
1.24 | 719.642 | 0.0155 | 10.2806
1.26 | 495.716 | 0.01575 | 7.081657
1.28 | 415.153 | 0.016 | 5.930757
1.3 | 363.975 | 0.01625 | 5.199643
1.32 | 329.599 | 0.0165 | 4.708557
1.34 | 294.3 | 0.01675 | 4.204286
1.36 | 264.231 | 0.017 | 3.774729
1.38 | 230.917 | 0.01725 | 3.298814
1.4 | 189.184 | 0.0175 | 2.702629
1.42 | 107.26 | 0.01775 | 1.532286
1.44 | 13.4639 | 0.018 | 0.1923414
1.46 | 7.63129 | 0.01825 | 0.1090184
1.48 | 7.45339 | 0.0185 | 0.106477
1.5 | 7.3531 | 0.01875 | 0.1050443
1.52 | 7.36399 | 0.019 | 0.1051999
1.54 | 7.40649 | 0.01925 | 0.105807
1.56 | 7.43964 | 0.0195 | 0.1062806
1.58 | 7.51901 | 0.01975 | 0.1074144
1.6 | 7.5948 | 0.02 | 0.1084971
1.62 | 7.6122 | 0.02025 | 0.1087457
1.64 | 7.70096 | 0.0205 | 0.1100137
1.66 | 7.56427 | 0.02075 | 0.108061
1.68 | 7.25873 | 0.021 | 0.1036961
1.7 | 7.34037 | 0.02125 | 0.1048624
1.72 | 7.40749 | 0.0215 | 0.1058213
1.74 | 7.49362 | 0.02175 | 0.1070517
1.76 | 7.578 | 0.022 | 0.1082571
1.78 | 7.66257 | 0.02225 | 0.1094653
1.8 | 7.71749 | 0.0225 | 0.1102499
1.82 | 7.78558 | 0.02275 | 0.1112226
1.84 | 7.73936 | 0.023 | 0.1105623
1.86 | 7.82347 | 0.02325 | 0.1117639
1.88 | 7.90746 | 0.0235 | 0.1129637
1.9 | 7.97951 | 0.02375 | 0.113993
1.92 | 8.06152 | 0.024 | 0.1151646
1.94 | 8.14549 | 0.02425 | 0.1163641
1.96 | 8.1463 | 0.0245 | 0.1163757
1.98 | 8.22373 | 0.02475 | 0.1174819
2 | 7.98641 | 0.025 | 0.1140916