## まとめ
sheet_name | thickness | lap | tensile_strength | young's_modulus
8_c2lap_th0.75_l0 | 0.75 | 0 | 27.17571 | 2232.497
8_c2lap_th1.0_l0 | 1 | 0 | 24.70514 | 2449.608
8_c2lap_th1.2_l0 | 1.2 | 0 | 23.73486 | 2639.069
8_c2lap_th1.41_l0 | 1.41 | 0 | 23.72871 | 2845.56
8_c2lap_th1.58_l0 | 1.58 | 0 | 24.468 | 3013.745
8_c23lap_th0.75_l10 | 0.75 | 10 | 35.62857 | 2272.487
8_c23lap_th1.0_l10 | 1 | 10 | 34.11771 | 2516.864
8_c23lap_th1.2_l10 | 1.2 | 10 | 33.15414 | 2727.657
8_c23lap_th1.41_l10 | 1.41 | 10 | 32.34586 | 2959.015
8_c23lap_th1.58_l10 | 1.58 | 10 | 32.85143 | 3147.228
8_c23lap_th0.75_l20 | 0.75 | 20 | 38.41129 | 2314.155
8_c23lap_th1.0_l20 | 1 | 20 | 38.80529 | 2593.167
8_c23lap_th1.2_l20 | 1.2 | 20 | 39.67186 | 2836.754
8_c23lap_th1.41_l20 | 1.41 | 20 | 39.66386 | 3104.391
8_c23lap_th1.58_l20 | 1.58 | 20 | 39.17143 | 3321.638
8_c23lap_th0.75_l30 | 0.75 | 30 | 37.95386 | 2349.682
8_c23lap_th1.0_l30 | 1 | 30 | 42.15857 | 2660.526
8_c23lap_th1.2_l30 | 1.2 | 30 | 43.36114 | 2936.434
8_c23lap_th1.41_l30 | 1.41 | 30 | 44.162 | 3241.536
8_c23lap_th1.58_l30 | 1.58 | 30 | 44.70814 | 3490.914
8_c23lap_th0.75_l40 | 0.75 | 40 | 37.66629 | 2381.893
8_c23lap_th1.0_l40 | 1 | 40 | 42.29543 | 2721.391
8_c23lap_th1.2_l40 | 1.2 | 40 | 44.71271 | 3026.933
8_c23lap_th1.41_l40 | 1.41 | 40 | 46.37929 | 3366.784
8_c23lap_th1.58_l40 | 1.58 | 40 | 47.29971 | 3650.508
8_c23lap_th0.75_l50 | 0.75 | 50 | 37.19743 | 2411.486
8_c23lap_th1.0_l50 | 1 | 50 | 42.70371 | 2777.493
8_c23lap_th1.2_l50 | 1.2 | 50 | 45.357 | 3110.58
8_c23lap_th1.41_l50 | 1.41 | 50 | 47.14086 | 3485.143
8_c23lap_th1.58_l50 | 1.58 | 50 | 48.015 | 3800.247
sheet_name |  | tensile_strength | young's_modulus
8_c1_th0.75 | 0.75 | 36.651 | 2364.585
8_c1_th1.0 | 1 | 42.60814 | 2748.958
8_c1_th1.2 | 1.2 | 48.59971 | 3135.534
8_c1_th1.41 | 1.41 | 56.06343 | 3617.098
8_c1_th1.58 | 1.58 | 62.98543 | 4063.708

## 8_c23lap_th0.75_l10
TIME | FX | strain | stress | 8\cfrp2=3lap\thickness=0.75\lap=10\8_c23lap_th0.75_l10.csv
0.02 | 39.7685 | 0.00025 | 0.5681214 | 最大応力 | 35.62857
0.04 | 79.5371 | 0.0005 | 1.136244 | ヤング率 | 2272.487
0.06 | 119.306 | 0.00075 | 1.704371
0.08 | 159.074 | 0.001 | 2.272486
0.1 | 198.843 | 0.00125 | 2.840614
0.12 | 238.611 | 0.0015 | 3.408729
0.14 | 278.38 | 0.00175 | 3.976857
0.16 | 318.148 | 0.002 | 4.544971
0.18 | 357.917 | 0.00225 | 5.1131
0.2 | 397.685 | 0.0025 | 5.681214
0.22 | 437.453 | 0.00275 | 6.249329
0.24 | 477.217 | 0.003 | 6.817386
0.26 | 516.97 | 0.00325 | 7.385286
0.28 | 556.723 | 0.0035 | 7.953186
0.3 | 596.447 | 0.00375 | 8.520671
0.32 | 636.171 | 0.004 | 9.088157
0.34 | 675.876 | 0.00425 | 9.655371
0.36 | 715.512 | 0.0045 | 10.2216
0.38 | 755.183 | 0.00475 | 10.78833
0.4 | 794.83 | 0.005 | 11.35471
0.42 | 834.538 | 0.00525 | 11.92197
0.44 | 874.254 | 0.0055 | 12.48934
0.46 | 913.936 | 0.00575 | 13.05623
0.48 | 953.613 | 0.006 | 13.62304
0.5 | 993.276 | 0.00625 | 14.18966
0.52 | 1032.98 | 0.0065 | 14.75686
0.54 | 1072.64 | 0.00675 | 15.32343
0.56 | 1112.28 | 0.007 | 15.88971
0.58 | 1151.94 | 0.00725 | 16.45629
0.6 | 1191.52 | 0.0075 | 17.02171
0.62 | 1231.1 | 0.00775 | 17.58714
0.64 | 1270.7 | 0.008 | 18.15286
0.66 | 1310.33 | 0.00825 | 18.719
0.68 | 1349.95 | 0.0085 | 19.285
0.7 | 1389.55 | 0.00875 | 19.85071
0.72 | 1429.05 | 0.009 | 20.415
0.74 | 1468.53 | 0.00925 | 20.979
0.76 | 1508 | 0.0095 | 21.54286
0.78 | 1547.45 | 0.00975 | 22.10643
0.8 | 1586.78 | 0.01 | 22.66829
0.82 | 1626 | 0.01025 | 23.22857
0.84 | 1665.3 | 0.0105 | 23.79
0.86 | 1704.48 | 0.01075 | 24.34971
0.88 | 1743.67 | 0.011 | 24.90957
0.9 | 1782.87 | 0.01125 | 25.46957
0.92 | 1821.86 | 0.0115 | 26.02657
0.94 | 1861.14 | 0.01175 | 26.58771
0.96 | 1900.18 | 0.012 | 27.14543
0.98 | 1939.23 | 0.01225 | 27.70329
1 | 1978.04 | 0.0125 | 28.25771
1.02 | 2017.09 | 0.01275 | 28.81557
1.04 | 2056.27 | 0.013 | 29.37529
1.06 | 2095.41 | 0.01325 | 29.93443
1.08 | 2134.42 | 0.0135 | 30.49171
1.1 | 2173.3 | 0.01375 | 31.04714
1.12 | 2211.94 | 0.014 | 31.59914
1.14 | 2250.45 | 0.01425 | 32.14929
1.16 | 2288.94 | 0.0145 | 32.69914
1.18 | 2327.64 | 0.01475 | 33.252
1.2 | 2365.84 | 0.015 | 33.79771
1.22 | 2403.5 | 0.01525 | 34.33571
1.24 | 2440.82 | 0.0155 | 34.86886
1.26 | 2472.9 | 0.01575 | 35.32714
1.28 | 2494 | 0.016 | 35.62857
1.3 | 2485.02 | 0.01625 | 35.50029
1.32 | 2411.96 | 0.0165 | 34.45657
1.34 | 2212.24 | 0.01675 | 31.60343
1.36 | 1977.93 | 0.017 | 28.25614
1.38 | 1650.34 | 0.01725 | 23.57629
1.4 | 1307.89 | 0.0175 | 18.68414
1.42 | 1012.3 | 0.01775 | 14.46143
1.44 | 700.18 | 0.018 | 10.00257
1.46 | 416.273 | 0.01825 | 5.946757
1.48 | 213.87 | 0.0185 | 3.055286
1.5 | 155.935 | 0.01875 | 2.227643
1.52 | 133.375 | 0.019 | 1.905357
1.54 | 119.578 | 0.01925 | 1.708257
1.56 | 113.193 | 0.0195 | 1.617043
1.58 | 105.38 | 0.01975 | 1.505429
1.6 | 98.7479 | 0.02 | 1.410684
1.62 | 91.7041 | 0.02025 | 1.310059
1.64 | 81.7482 | 0.0205 | 1.167831
1.66 | 37.706 | 0.02075 | 0.5386571
1.68 | 10.8641 | 0.021 | 0.1552014
1.7 | 9.71273 | 0.02125 | 0.1387533
1.72 | 9.71063 | 0.0215 | 0.1387233
1.74 | 9.70628 | 0.02175 | 0.1386611
1.76 | 9.73509 | 0.022 | 0.1390727
1.78 | 9.72439 | 0.02225 | 0.1389199
1.8 | 9.82741 | 0.0225 | 0.1403916
1.82 | 9.93637 | 0.02275 | 0.1419481
1.84 | 9.91698 | 0.023 | 0.1416711
1.86 | 9.91917 | 0.02325 | 0.1417024
1.88 | 10.0162 | 0.0235 | 0.1430886
1.9 | 10.1039 | 0.02375 | 0.1443414
1.92 | 10.205 | 0.024 | 0.1457857
1.94 | 9.91581 | 0.02425 | 0.1416544
1.96 | 9.85537 | 0.0245 | 0.140791
1.98 | 9.78686 | 0.02475 | 0.1398123
2 | 9.80739 | 0.025 | 0.1401056

## 8_c23lap_th0.75_l20
TIME | FX | strain | stress | 8\cfrp2=3lap\thickness=0.75\lap=20\8_c23lap_th0.75_l20.csv
0.02 | 40.4979 | 0.00025 | 0.5785414 | 最大応力 | 38.41129
0.04 | 80.9958 | 0.0005 | 1.157083 | ヤング率 | 2314.155
0.06 | 121.494 | 0.00075 | 1.735629
0.08 | 161.992 | 0.001 | 2.314171
0.1 | 202.489 | 0.00125 | 2.8927
0.12 | 242.987 | 0.0015 | 3.471243
0.14 | 283.485 | 0.00175 | 4.049786
0.16 | 323.983 | 0.002 | 4.628329
0.18 | 364.481 | 0.00225 | 5.206871
0.2 | 404.976 | 0.0025 | 5.785371
0.22 | 445.472 | 0.00275 | 6.363886
0.24 | 485.967 | 0.003 | 6.942386
0.26 | 526.456 | 0.00325 | 7.5208
0.28 | 566.933 | 0.0035 | 8.099043
0.3 | 607.406 | 0.00375 | 8.677229
0.32 | 647.87 | 0.004 | 9.255286
0.34 | 688.303 | 0.00425 | 9.8329
0.36 | 728.731 | 0.0045 | 10.41044
0.38 | 769.192 | 0.00475 | 10.98846
0.4 | 809.643 | 0.005 | 11.56633
0.42 | 850.086 | 0.00525 | 12.14409
0.44 | 890.566 | 0.0055 | 12.72237
0.46 | 931.044 | 0.00575 | 13.30063
0.48 | 971.516 | 0.006 | 13.8788
0.5 | 1011.98 | 0.00625 | 14.45686
0.52 | 1052.43 | 0.0065 | 15.03471
0.54 | 1092.85 | 0.00675 | 15.61214
0.56 | 1133.21 | 0.007 | 16.18871
0.58 | 1173.63 | 0.00725 | 16.76614
0.6 | 1214.01 | 0.0075 | 17.343
0.62 | 1254.41 | 0.00775 | 17.92014
0.64 | 1294.84 | 0.008 | 18.49771
0.66 | 1335.26 | 0.00825 | 19.07514
0.68 | 1375.69 | 0.0085 | 19.65271
0.7 | 1416.08 | 0.00875 | 20.22971
0.72 | 1456.46 | 0.009 | 20.80657
0.74 | 1496.84 | 0.00925 | 21.38343
0.76 | 1537.2 | 0.0095 | 21.96
0.78 | 1577.58 | 0.00975 | 22.53686
0.8 | 1617.97 | 0.01 | 23.11386
0.82 | 1658.37 | 0.01025 | 23.691
0.84 | 1698.75 | 0.0105 | 24.26786
0.86 | 1739.05 | 0.01075 | 24.84357
0.88 | 1779.4 | 0.011 | 25.42
0.9 | 1819.69 | 0.01125 | 25.99557
0.92 | 1859.99 | 0.0115 | 26.57129
0.94 | 1900.27 | 0.01175 | 27.14671
0.96 | 1940.55 | 0.012 | 27.72214
0.98 | 1980.76 | 0.01225 | 28.29657
1 | 2020.93 | 0.0125 | 28.87043
1.02 | 2061.03 | 0.01275 | 29.44329
1.04 | 2101.16 | 0.013 | 30.01657
1.06 | 2141.3 | 0.01325 | 30.59
1.08 | 2181.41 | 0.0135 | 31.163
1.1 | 2221.49 | 0.01375 | 31.73557
1.12 | 2261.48 | 0.014 | 32.30686
1.14 | 2301.51 | 0.01425 | 32.87871
1.16 | 2341.47 | 0.0145 | 33.44957
1.18 | 2381.27 | 0.01475 | 34.01814
1.2 | 2420.9 | 0.015 | 34.58429
1.22 | 2460.56 | 0.01525 | 35.15086
1.24 | 2500.28 | 0.0155 | 35.71829
1.26 | 2540.01 | 0.01575 | 36.28586
1.28 | 2579.53 | 0.016 | 36.85043
1.3 | 2618.88 | 0.01625 | 37.41257
1.32 | 2658.31 | 0.0165 | 37.97586
1.34 | 2688.79 | 0.01675 | 38.41129
1.36 | 2592.15 | 0.017 | 37.03071
1.38 | 2416.26 | 0.01725 | 34.518
1.4 | 2055.04 | 0.0175 | 29.35771
1.42 | 1653.69 | 0.01775 | 23.62414
1.44 | 1455.29 | 0.018 | 20.78986
1.46 | 1238.66 | 0.01825 | 17.69514
1.48 | 1002.77 | 0.0185 | 14.32529
1.5 | 776.484 | 0.01875 | 11.09263
1.52 | 589.48 | 0.019 | 8.421143
1.54 | 360.894 | 0.01925 | 5.155629
1.56 | 220.233 | 0.0195 | 3.146186
1.58 | 159.45 | 0.01975 | 2.277857
1.6 | 130.515 | 0.02 | 1.8645
1.62 | 109.063 | 0.02025 | 1.558043
1.64 | 94.3377 | 0.0205 | 1.347681
1.66 | 84.6583 | 0.02075 | 1.209404
1.68 | 79.2797 | 0.021 | 1.132567
1.7 | 75.5185 | 0.02125 | 1.078836
1.72 | 72.3945 | 0.0215 | 1.034207
1.74 | 67.5659 | 0.02175 | 0.9652271
1.76 | 64.2779 | 0.022 | 0.9182557
1.78 | 59.9372 | 0.02225 | 0.8562457
1.8 | 56.2231 | 0.0225 | 0.8031871
1.82 | 52.2017 | 0.02275 | 0.7457386
1.84 | 49.0343 | 0.023 | 0.70049
1.86 | 46.0883 | 0.02325 | 0.6584043
1.88 | 43.6535 | 0.0235 | 0.6236214
1.9 | 42.0341 | 0.02375 | 0.6004871
1.92 | 40.1228 | 0.024 | 0.5731829
1.94 | 37.7319 | 0.02425 | 0.5390271
1.96 | 36.2748 | 0.0245 | 0.5182114
1.98 | 35.4172 | 0.02475 | 0.50596
1.99 | 35.142 | 0.024875 | 0.5020286
1.995 | 34.7778 | 0.0249375 | 0.4968257
1.997 | 34.4375 | 0.0249625 | 0.4919643
1.9985 | 33.8078 | 0.02498125 | 0.4829686
2 | 32.6936 | 0.025 | 0.4670514

## 8_c23lap_th0.75_l30
TIME | FX | strain | stress | 8\cfrp2=3lap\thickness=0.75\lap=30\8_c23lap_th0.75_l30.csv
0.02 | 41.1194 | 0.00025 | 0.58742 | 最大応力 | 37.95386
0.04 | 82.2389 | 0.0005 | 1.174841 | ヤング率 | 2349.682
0.06 | 123.358 | 0.00075 | 1.762257
0.08 | 164.478 | 0.001 | 2.349686
0.1 | 205.597 | 0.00125 | 2.9371
0.12 | 246.717 | 0.0015 | 3.524529
0.14 | 287.836 | 0.00175 | 4.111943
0.16 | 328.956 | 0.002 | 4.699371
0.18 | 370.075 | 0.00225 | 5.286786
0.2 | 411.194 | 0.0025 | 5.8742
0.22 | 452.314 | 0.00275 | 6.461629
0.24 | 493.433 | 0.003 | 7.049043
0.26 | 534.553 | 0.00325 | 7.636471
0.28 | 575.672 | 0.0035 | 8.223886
0.3 | 616.791 | 0.00375 | 8.8113
0.32 | 657.909 | 0.004 | 9.3987
0.34 | 699.027 | 0.00425 | 9.9861
0.36 | 740.143 | 0.0045 | 10.57347
0.38 | 781.255 | 0.00475 | 11.16079
0.4 | 822.365 | 0.005 | 11.74807
0.42 | 863.471 | 0.00525 | 12.3353
0.44 | 904.568 | 0.0055 | 12.9224
0.46 | 945.672 | 0.00575 | 13.5096
0.48 | 986.774 | 0.006 | 14.09677
0.5 | 1027.87 | 0.00625 | 14.68386
0.52 | 1068.95 | 0.0065 | 15.27071
0.54 | 1110.05 | 0.00675 | 15.85786
0.56 | 1151.15 | 0.007 | 16.445
0.58 | 1192.24 | 0.00725 | 17.032
0.6 | 1233.31 | 0.0075 | 17.61871
0.62 | 1274.36 | 0.00775 | 18.20514
0.64 | 1315.43 | 0.008 | 18.79186
0.66 | 1356.46 | 0.00825 | 19.378
0.68 | 1397.55 | 0.0085 | 19.965
0.7 | 1438.62 | 0.00875 | 20.55171
0.72 | 1479.69 | 0.009 | 21.13843
0.74 | 1520.77 | 0.00925 | 21.72529
0.76 | 1561.84 | 0.0095 | 22.312
0.78 | 1602.9 | 0.00975 | 22.89857
0.8 | 1643.97 | 0.01 | 23.48529
0.82 | 1685.01 | 0.01025 | 24.07157
0.84 | 1726.03 | 0.0105 | 24.65757
0.86 | 1767.07 | 0.01075 | 25.24386
0.88 | 1808.09 | 0.011 | 25.82986
0.9 | 1849.09 | 0.01125 | 26.41557
0.92 | 1890.09 | 0.0115 | 27.00129
0.94 | 1931.06 | 0.01175 | 27.58657
0.96 | 1972.03 | 0.012 | 28.17186
0.98 | 2013.06 | 0.01225 | 28.758
1 | 2054.04 | 0.0125 | 29.34343
1.02 | 2094.98 | 0.01275 | 29.92829
1.04 | 2135.9 | 0.013 | 30.51286
1.06 | 2176.8 | 0.01325 | 31.09714
1.08 | 2217.68 | 0.0135 | 31.68114
1.1 | 2258.46 | 0.01375 | 32.26371
1.12 | 2298.98 | 0.014 | 32.84257
1.14 | 2339.23 | 0.01425 | 33.41757
1.16 | 2379.35 | 0.0145 | 33.99071
1.18 | 2419.44 | 0.01475 | 34.56343
1.2 | 2459.92 | 0.015 | 35.14171
1.22 | 2499.86 | 0.01525 | 35.71229
1.24 | 2538.17 | 0.0155 | 36.25957
1.26 | 2576.7 | 0.01575 | 36.81
1.28 | 2616.33 | 0.016 | 37.37614
1.3 | 2656.77 | 0.01625 | 37.95386
1.32 | 2533.76 | 0.0165 | 36.19657
1.34 | 2364.18 | 0.01675 | 33.774
1.36 | 2208.32 | 0.017 | 31.54743
1.38 | 1788.74 | 0.01725 | 25.55343
1.4 | 1711.55 | 0.0175 | 24.45071
1.42 | 1587.03 | 0.01775 | 22.67186
1.44 | 1381.03 | 0.018 | 19.729
1.46 | 938.979 | 0.01825 | 13.41399
1.48 | 268.672 | 0.0185 | 3.838171
1.5 | 77.7178 | 0.01875 | 1.110254
1.52 | 25.0011 | 0.019 | 0.3571586
1.54 | 8.22853 | 0.01925 | 0.1175504
1.56 | 8.08898 | 0.0195 | 0.1155569
1.58 | 7.94676 | 0.01975 | 0.1135251
1.6 | 8.04039 | 0.02 | 0.1148627
1.62 | 7.20674 | 0.02025 | 0.1029534
1.64 | 7.24805 | 0.0205 | 0.1035436
1.66 | 7.33379 | 0.02075 | 0.1047684
1.68 | 7.42112 | 0.021 | 0.106016
1.7 | 7.20344 | 0.02125 | 0.1029063
1.72 | 7.02359 | 0.0215 | 0.100337
1.74 | 7.10478 | 0.02175 | 0.1014969
1.76 | 7.18636 | 0.022 | 0.1026623
1.78 | 7.26767 | 0.02225 | 0.1038239
1.8 | 7.338 | 0.0225 | 0.1048286
1.82 | 7.41867 | 0.02275 | 0.105981
1.84 | 7.49922 | 0.023 | 0.1071317
1.86 | 7.5728 | 0.02325 | 0.1081829
1.88 | 7.65009 | 0.0235 | 0.109287
1.9 | 7.70698 | 0.02375 | 0.1100997
1.92 | 7.78191 | 0.024 | 0.1111701
1.94 | 7.8629 | 0.02425 | 0.1123271
1.96 | 7.9433 | 0.0245 | 0.1134757
1.98 | 7.71475 | 0.02475 | 0.1102107
1.99 | 7.75003 | 0.024875 | 0.1107147
2 | 7.76618 | 0.025 | 0.1109454

## 8_c23lap_th0.75_l40
TIME | FX | strain | stress | 8\cfrp2=3lap\thickness=0.75\lap=40\8_c23lap_th0.75_l40.csv
0.02 | 41.6831 | 0.00025 | 0.5954729 | 最大応力 | 37.66629
0.04 | 83.3663 | 0.0005 | 1.190947 | ヤング率 | 2381.893
0.06 | 125.049 | 0.00075 | 1.786414
0.08 | 166.733 | 0.001 | 2.3819
0.1 | 208.416 | 0.00125 | 2.977371
0.12 | 250.099 | 0.0015 | 3.572843
0.14 | 291.782 | 0.00175 | 4.168314
0.16 | 333.465 | 0.002 | 4.763786
0.18 | 375.148 | 0.00225 | 5.359257
0.2 | 416.831 | 0.0025 | 5.954729
0.22 | 458.515 | 0.00275 | 6.550214
0.24 | 500.198 | 0.003 | 7.145686
0.26 | 541.881 | 0.00325 | 7.741157
0.28 | 583.564 | 0.0035 | 8.336629
0.3 | 625.247 | 0.00375 | 8.9321
0.32 | 666.93 | 0.004 | 9.527571
0.34 | 708.613 | 0.00425 | 10.12304
0.36 | 750.296 | 0.0045 | 10.71851
0.38 | 791.979 | 0.00475 | 11.31399
0.4 | 833.66 | 0.005 | 11.90943
0.42 | 875.339 | 0.00525 | 12.50484
0.44 | 917.016 | 0.0055 | 13.10023
0.46 | 958.69 | 0.00575 | 13.69557
0.48 | 1000.37 | 0.006 | 14.291
0.5 | 1042.04 | 0.00625 | 14.88629
0.52 | 1083.71 | 0.0065 | 15.48157
0.54 | 1125.38 | 0.00675 | 16.07686
0.56 | 1167.03 | 0.007 | 16.67186
0.58 | 1208.68 | 0.00725 | 17.26686
0.6 | 1250.34 | 0.0075 | 17.862
0.62 | 1291.99 | 0.00775 | 18.457
0.64 | 1333.64 | 0.008 | 19.052
0.66 | 1375.27 | 0.00825 | 19.64671
0.68 | 1416.89 | 0.0085 | 20.24129
0.7 | 1458.52 | 0.00875 | 20.836
0.72 | 1500.17 | 0.009 | 21.431
0.74 | 1541.83 | 0.00925 | 22.02614
0.76 | 1583.47 | 0.0095 | 22.621
0.78 | 1625.12 | 0.00975 | 23.216
0.8 | 1666.78 | 0.01 | 23.81114
0.82 | 1708.43 | 0.01025 | 24.40614
0.84 | 1750.09 | 0.0105 | 25.00129
0.86 | 1791.73 | 0.01075 | 25.59614
0.88 | 1833.36 | 0.011 | 26.19086
0.9 | 1874.98 | 0.01125 | 26.78543
0.92 | 1916.59 | 0.0115 | 27.37986
0.94 | 1958.19 | 0.01175 | 27.97414
0.96 | 1999.81 | 0.012 | 28.56871
0.98 | 2041.34 | 0.01225 | 29.162
1 | 2082.22 | 0.0125 | 29.746
1.02 | 2121.61 | 0.01275 | 30.30871
1.04 | 2161.07 | 0.013 | 30.87243
1.06 | 2201.19 | 0.01325 | 31.44557
1.08 | 2242.39 | 0.0135 | 32.03414
1.1 | 2283.64 | 0.01375 | 32.62343
1.12 | 2324.9 | 0.014 | 33.21286
1.14 | 2366.05 | 0.01425 | 33.80071
1.16 | 2407.4 | 0.0145 | 34.39143
1.18 | 2448.75 | 0.01475 | 34.98214
1.2 | 2490.03 | 0.015 | 35.57186
1.22 | 2531.22 | 0.01525 | 36.16029
1.24 | 2572.47 | 0.0155 | 36.74957
1.26 | 2613.55 | 0.01575 | 37.33643
1.28 | 2636.64 | 0.016 | 37.66629
1.3 | 2539.85 | 0.01625 | 36.28357
1.32 | 2373.95 | 0.0165 | 33.91357
1.34 | 2268.25 | 0.01675 | 32.40357
1.36 | 1829.6 | 0.017 | 26.13714
1.38 | 1700.09 | 0.01725 | 24.287
1.4 | 1497.96 | 0.0175 | 21.39943
1.42 | 1137.4 | 0.01775 | 16.24857
1.44 | 208.185 | 0.018 | 2.974071
1.46 | 20.3255 | 0.01825 | 0.2903643
1.48 | 10.0319 | 0.0185 | 0.1433129
1.5 | 8.81131 | 0.01875 | 0.1258759
1.52 | 8.0108 | 0.019 | 0.11444
1.54 | 7.73247 | 0.01925 | 0.1104639
1.56 | 7.72565 | 0.0195 | 0.1103664
1.58 | 7.81377 | 0.01975 | 0.1116253
1.6 | 7.90939 | 0.02 | 0.1129913
1.62 | 8.00691 | 0.02025 | 0.1143844
1.64 | 8.10573 | 0.0205 | 0.1157961
1.66 | 8.20255 | 0.02075 | 0.1171793
1.68 | 8.20901 | 0.021 | 0.1172716
1.7 | 8.30666 | 0.02125 | 0.1186666
1.72 | 8.39522 | 0.0215 | 0.1199317
1.74 | 8.48477 | 0.02175 | 0.121211
1.76 | 8.57956 | 0.022 | 0.1225651
1.78 | 8.672 | 0.02225 | 0.1238857
1.8 | 8.76941 | 0.0225 | 0.1252773
1.82 | 8.86685 | 0.02275 | 0.1266693
1.84 | 8.9245 | 0.023 | 0.1274929
1.86 | 8.82918 | 0.02325 | 0.1261311
1.88 | 8.90468 | 0.0235 | 0.1272097
1.9 | 8.99663 | 0.02375 | 0.1285233
1.92 | 9.09072 | 0.024 | 0.1298674
1.94 | 9.18528 | 0.02425 | 0.1312183
1.96 | 9.27742 | 0.0245 | 0.1325346
1.98 | 9.37199 | 0.02475 | 0.1338856
2 | 9.37469 | 0.025 | 0.1339241

## 8_c23lap_th0.75_l50
TIME | FX | strain | stress | 8\cfrp2=3lap\thickness=0.75\lap=50\8_c23lap_th0.75_l50.csv
0.02 | 42.201 | 0.00025 | 0.6028714 | 最大応力 | 37.19743
0.04 | 84.402 | 0.0005 | 1.205743 | ヤング率 | 2411.486
0.06 | 126.603 | 0.00075 | 1.808614
0.08 | 168.804 | 0.001 | 2.411486
0.1 | 211.005 | 0.00125 | 3.014357
0.12 | 253.206 | 0.0015 | 3.617229
0.14 | 295.407 | 0.00175 | 4.2201
0.16 | 337.608 | 0.002 | 4.822971
0.18 | 379.809 | 0.00225 | 5.425843
0.2 | 422.01 | 0.0025 | 6.028714
0.22 | 464.211 | 0.00275 | 6.631586
0.24 | 506.412 | 0.003 | 7.234457
0.26 | 548.613 | 0.00325 | 7.837329
0.28 | 590.814 | 0.0035 | 8.4402
0.3 | 633.015 | 0.00375 | 9.043071
0.32 | 675.216 | 0.004 | 9.645943
0.34 | 717.416 | 0.00425 | 10.2488
0.36 | 759.616 | 0.0045 | 10.85166
0.38 | 801.816 | 0.00475 | 11.45451
0.4 | 844.012 | 0.005 | 12.05731
0.42 | 886.202 | 0.00525 | 12.66003
0.44 | 928.396 | 0.0055 | 13.2628
0.46 | 970.591 | 0.00575 | 13.86559
0.48 | 1012.77 | 0.006 | 14.46814
0.5 | 1054.95 | 0.00625 | 15.07071
0.52 | 1097.13 | 0.0065 | 15.67329
0.54 | 1139.31 | 0.00675 | 16.27586
0.56 | 1181.51 | 0.007 | 16.87871
0.58 | 1223.7 | 0.00725 | 17.48143
0.6 | 1265.9 | 0.0075 | 18.08429
0.62 | 1308.09 | 0.00775 | 18.687
0.64 | 1350.28 | 0.008 | 19.28971
0.66 | 1392.47 | 0.00825 | 19.89243
0.68 | 1434.65 | 0.0085 | 20.495
0.7 | 1476.84 | 0.00875 | 21.09771
0.72 | 1519.02 | 0.009 | 21.70029
0.74 | 1561.19 | 0.00925 | 22.30271
0.76 | 1603.37 | 0.0095 | 22.90529
0.78 | 1645.53 | 0.00975 | 23.50757
0.8 | 1687.69 | 0.01 | 24.10986
0.82 | 1729.87 | 0.01025 | 24.71243
0.84 | 1772.05 | 0.0105 | 25.315
0.86 | 1814.24 | 0.01075 | 25.91771
0.88 | 1856.41 | 0.011 | 26.52014
0.9 | 1898.56 | 0.01125 | 27.12229
0.92 | 1940.54 | 0.0115 | 27.722
0.94 | 1981.33 | 0.01175 | 28.30471
0.96 | 2022.72 | 0.012 | 28.896
0.98 | 2064.08 | 0.01225 | 29.48686
1 | 2103.62 | 0.0125 | 30.05171
1.02 | 2144.39 | 0.01275 | 30.63414
1.04 | 2185.63 | 0.013 | 31.22329
1.06 | 2227.04 | 0.01325 | 31.81486
1.08 | 2268.68 | 0.0135 | 32.40971
1.1 | 2310.49 | 0.01375 | 33.007
1.12 | 2352.4 | 0.014 | 33.60571
1.14 | 2394.41 | 0.01425 | 34.20586
1.16 | 2436.38 | 0.0145 | 34.80543
1.18 | 2478.36 | 0.01475 | 35.40514
1.2 | 2520.25 | 0.015 | 36.00357
1.22 | 2561.99 | 0.01525 | 36.59986
1.24 | 2603.82 | 0.0155 | 37.19743
1.26 | 2596.85 | 0.01575 | 37.09786
1.28 | 2545.58 | 0.016 | 36.36543
1.3 | 2459.07 | 0.01625 | 35.12957
1.32 | 2200.37 | 0.0165 | 31.43386
1.34 | 1828.53 | 0.01675 | 26.12186
1.36 | 1695.65 | 0.017 | 24.22357
1.38 | 1472.51 | 0.01725 | 21.03586
1.4 | 1117.83 | 0.0175 | 15.969
1.42 | 394.88 | 0.01775 | 5.641143
1.44 | 57.4493 | 0.018 | 0.8207043
1.46 | 11.054 | 0.01825 | 0.1579143
1.48 | 9.58319 | 0.0185 | 0.1369027
1.5 | 9.28428 | 0.01875 | 0.1326326
1.52 | 9.34405 | 0.019 | 0.1334864
1.54 | 8.38975 | 0.01925 | 0.1198536
1.56 | 8.28258 | 0.0195 | 0.1183226
1.58 | 8.38736 | 0.01975 | 0.1198194
1.6 | 8.49344 | 0.02 | 0.1213349
1.62 | 8.59704 | 0.02025 | 0.1228149
1.64 | 8.70233 | 0.0205 | 0.124319
1.66 | 8.71907 | 0.02075 | 0.1245581
1.68 | 8.81412 | 0.021 | 0.125916
1.7 | 8.91299 | 0.02125 | 0.1273284
1.72 | 8.93987 | 0.0215 | 0.1277124
1.74 | 8.72926 | 0.02175 | 0.1247037
1.76 | 8.63559 | 0.022 | 0.1233656
1.78 | 8.66414 | 0.02225 | 0.1237734
1.8 | 8.76086 | 0.0225 | 0.1251551
1.82 | 8.84224 | 0.02275 | 0.1263177
1.84 | 8.89976 | 0.023 | 0.1271394
1.86 | 8.99132 | 0.02325 | 0.1284474
1.88 | 9.02699 | 0.0235 | 0.128957
1.9 | 9.12136 | 0.02375 | 0.1303051
1.92 | 9.10148 | 0.024 | 0.1300211
1.94 | 9.12376 | 0.02425 | 0.1303394
1.96 | 9.20293 | 0.0245 | 0.1314704
1.98 | 9.28233 | 0.02475 | 0.1326047
2 | 9.35577 | 0.025 | 0.1336539

## 8_c23lap_th1.0_l10
TIME | FX | strain | stress | 8\cfrp2=3lap\thickness=1.0\lap=10\8_c23lap_th1.0_l10.csv
0.02 | 44.0452 | 0.00025 | 0.6292171 | 最大応力 | 34.11771
0.04 | 88.0903 | 0.0005 | 1.258433 | ヤング率 | 2516.864
0.06 | 132.135 | 0.00075 | 1.887643
0.08 | 176.181 | 0.001 | 2.516871
0.1 | 220.226 | 0.00125 | 3.146086
0.12 | 264.271 | 0.0015 | 3.7753
0.14 | 308.316 | 0.00175 | 4.404514
0.16 | 352.361 | 0.002 | 5.033729
0.18 | 396.406 | 0.00225 | 5.662943
0.2 | 440.452 | 0.0025 | 6.292171
0.22 | 484.497 | 0.00275 | 6.921386
0.24 | 528.542 | 0.003 | 7.5506
0.26 | 572.587 | 0.00325 | 8.179814
0.28 | 616.626 | 0.0035 | 8.808943
0.3 | 660.64 | 0.00375 | 9.437714
0.32 | 704.531 | 0.004 | 10.06473
0.34 | 748.355 | 0.00425 | 10.69079
0.36 | 792.226 | 0.0045 | 11.31751
0.38 | 836.07 | 0.00475 | 11.94386
0.4 | 879.939 | 0.005 | 12.57056
0.42 | 923.748 | 0.00525 | 13.1964
0.44 | 967.556 | 0.0055 | 13.82223
0.46 | 1011.42 | 0.00575 | 14.44886
0.48 | 1055.31 | 0.006 | 15.07586
0.5 | 1099.03 | 0.00625 | 15.70043
0.52 | 1142.76 | 0.0065 | 16.32514
0.54 | 1186.56 | 0.00675 | 16.95086
0.56 | 1230.22 | 0.007 | 17.57457
0.58 | 1273.83 | 0.00725 | 18.19757
0.6 | 1317.45 | 0.0075 | 18.82071
0.62 | 1361.02 | 0.00775 | 19.44314
0.64 | 1404.53 | 0.008 | 20.06471
0.66 | 1447.96 | 0.00825 | 20.68514
0.68 | 1491.2 | 0.0085 | 21.30286
0.7 | 1534.36 | 0.00875 | 21.91943
0.72 | 1577.65 | 0.009 | 22.53786
0.74 | 1620.81 | 0.00925 | 23.15443
0.76 | 1664.03 | 0.0095 | 23.77186
0.78 | 1706.85 | 0.00975 | 24.38357
0.8 | 1749.55 | 0.01 | 24.99357
0.82 | 1792.24 | 0.01025 | 25.60343
0.84 | 1835.05 | 0.0105 | 26.215
0.86 | 1877.46 | 0.01075 | 26.82086
0.88 | 1919.51 | 0.011 | 27.42157
0.9 | 1961.27 | 0.01125 | 28.01814
0.92 | 2003.76 | 0.0115 | 28.62514
0.94 | 2046.21 | 0.01175 | 29.23157
0.96 | 2088.69 | 0.012 | 29.83843
0.98 | 2130.98 | 0.01225 | 30.44257
1 | 2173.28 | 0.0125 | 31.04686
1.02 | 2214.97 | 0.01275 | 31.64243
1.04 | 2256.94 | 0.013 | 32.242
1.06 | 2298.46 | 0.01325 | 32.83514
1.08 | 2338.19 | 0.0135 | 33.40271
1.1 | 2371.62 | 0.01375 | 33.88029
1.12 | 2388.24 | 0.014 | 34.11771
1.14 | 2363.08 | 0.01425 | 33.75829
1.16 | 2303.28 | 0.0145 | 32.904
1.18 | 2218.47 | 0.01475 | 31.69243
1.2 | 2061.35 | 0.015 | 29.44786
1.22 | 1679.55 | 0.01525 | 23.99357
1.24 | 1369.11 | 0.0155 | 19.55871
1.26 | 1050.38 | 0.01575 | 15.00543
1.28 | 544.277 | 0.016 | 7.775386
1.3 | 295.791 | 0.01625 | 4.225586
1.32 | 114.054 | 0.0165 | 1.629343
1.34 | 47.3563 | 0.01675 | 0.6765186
1.36 | 35.2405 | 0.017 | 0.5034357
1.38 | 31.789 | 0.01725 | 0.4541286
1.4 | 30.306 | 0.0175 | 0.4329429
1.42 | 29.7377 | 0.01775 | 0.4248243
1.44 | 29.2301 | 0.018 | 0.4175729
1.46 | 29.2679 | 0.01825 | 0.4181129
1.48 | 29.0579 | 0.0185 | 0.4151129
1.5 | 28.8551 | 0.01875 | 0.4122157
1.52 | 28.7281 | 0.019 | 0.4104014
1.54 | 28.83 | 0.01925 | 0.4118571
1.56 | 28.494 | 0.0195 | 0.4070571
1.58 | 28.2557 | 0.01975 | 0.4036529
1.6 | 28.0716 | 0.02 | 0.4010229
1.62 | 27.2701 | 0.02025 | 0.3895729
1.64 | 27.0614 | 0.0205 | 0.3865914
1.66 | 27.0021 | 0.02075 | 0.3857443
1.68 | 26.7783 | 0.021 | 0.3825471
1.7 | 26.4684 | 0.02125 | 0.37812
1.72 | 26.1639 | 0.0215 | 0.37377
1.74 | 26.0857 | 0.02175 | 0.3726529
1.76 | 26.1297 | 0.022 | 0.3732814
1.78 | 26.118 | 0.02225 | 0.3731143
1.8 | 25.9663 | 0.0225 | 0.3709471
1.82 | 26.1005 | 0.02275 | 0.3728643
1.84 | 26.0812 | 0.023 | 0.3725886
1.86 | 26.0735 | 0.02325 | 0.3724786
1.88 | 26.0036 | 0.0235 | 0.37148
1.9 | 25.7305 | 0.02375 | 0.3675786
1.92 | 25.4659 | 0.024 | 0.3637986
1.94 | 25.0827 | 0.02425 | 0.3583243
1.96 | 25.0369 | 0.0245 | 0.35767
1.98 | 25.0059 | 0.02475 | 0.3572271
2 | 23.6187 | 0.025 | 0.33741

## 8_c23lap_th1.0_l20
TIME | FX | strain | stress | 8\cfrp2=3lap\thickness=1.0\lap=20\8_c23lap_th1.0_l20.csv
0.02 | 45.3804 | 0.00025 | 0.6482914 | 最大応力 | 38.80529
0.04 | 90.7609 | 0.0005 | 1.296584 | ヤング率 | 2593.167
0.06 | 136.141 | 0.00075 | 1.944871
0.08 | 181.522 | 0.001 | 2.593171
0.1 | 226.902 | 0.00125 | 3.241457
0.12 | 272.283 | 0.0015 | 3.889757
0.14 | 317.663 | 0.00175 | 4.538043
0.16 | 363.043 | 0.002 | 5.186329
0.18 | 408.424 | 0.00225 | 5.834629
0.2 | 453.804 | 0.0025 | 6.482914
0.22 | 499.185 | 0.00275 | 7.131214
0.24 | 544.565 | 0.003 | 7.7795
0.26 | 589.946 | 0.00325 | 8.4278
0.28 | 635.326 | 0.0035 | 9.076086
0.3 | 680.701 | 0.00375 | 9.7243
0.32 | 726.061 | 0.004 | 10.3723
0.34 | 771.36 | 0.00425 | 11.01943
0.36 | 816.549 | 0.0045 | 11.66499
0.38 | 861.703 | 0.00475 | 12.31004
0.4 | 906.893 | 0.005 | 12.95561
0.42 | 952.119 | 0.00525 | 13.6017
0.44 | 997.354 | 0.0055 | 14.24791
0.46 | 1042.62 | 0.00575 | 14.89457
0.48 | 1087.86 | 0.006 | 15.54086
0.5 | 1133.15 | 0.00625 | 16.18786
0.52 | 1178.33 | 0.0065 | 16.83329
0.54 | 1223.47 | 0.00675 | 17.47814
0.56 | 1268.63 | 0.007 | 18.12329
0.58 | 1313.69 | 0.00725 | 18.767
0.6 | 1358.67 | 0.0075 | 19.40957
0.62 | 1403.75 | 0.00775 | 20.05357
0.64 | 1448.75 | 0.008 | 20.69643
0.66 | 1493.77 | 0.00825 | 21.33957
0.68 | 1538.69 | 0.0085 | 21.98129
0.7 | 1583.88 | 0.00875 | 22.62686
0.72 | 1629.06 | 0.009 | 23.27229
0.74 | 1674.13 | 0.00925 | 23.91614
0.76 | 1719.12 | 0.0095 | 24.55886
0.78 | 1764.05 | 0.00975 | 25.20071
0.8 | 1808.93 | 0.01 | 25.84186
0.82 | 1853.81 | 0.01025 | 26.483
0.84 | 1898.6 | 0.0105 | 27.12286
0.86 | 1943.5 | 0.01075 | 27.76429
0.88 | 1988.18 | 0.011 | 28.40257
0.9 | 2032.54 | 0.01125 | 29.03629
0.92 | 2076.76 | 0.0115 | 29.668
0.94 | 2121.3 | 0.01175 | 30.30429
0.96 | 2165.6 | 0.012 | 30.93714
0.98 | 2210.09 | 0.01225 | 31.57271
1 | 2254.44 | 0.0125 | 32.20629
1.02 | 2298.4 | 0.01275 | 32.83429
1.04 | 2342.63 | 0.013 | 33.46614
1.06 | 2386.85 | 0.01325 | 34.09786
1.08 | 2431.03 | 0.0135 | 34.729
1.1 | 2475.05 | 0.01375 | 35.35786
1.12 | 2519.18 | 0.014 | 35.98829
1.14 | 2563.24 | 0.01425 | 36.61771
1.16 | 2607.22 | 0.0145 | 37.246
1.18 | 2649.66 | 0.01475 | 37.85229
1.2 | 2688.52 | 0.015 | 38.40743
1.22 | 2711.65 | 0.01525 | 38.73786
1.24 | 2716.37 | 0.0155 | 38.80529
1.26 | 2677.79 | 0.01575 | 38.25414
1.28 | 2547.57 | 0.016 | 36.39386
1.3 | 2337.78 | 0.01625 | 33.39686
1.32 | 1833.57 | 0.0165 | 26.19386
1.34 | 1361.69 | 0.01675 | 19.45271
1.36 | 995.777 | 0.017 | 14.22539
1.38 | 698.98 | 0.01725 | 9.985429
1.4 | 534.939 | 0.0175 | 7.641986
1.42 | 460.144 | 0.01775 | 6.573486
1.44 | 389.571 | 0.018 | 5.5653
1.46 | 303.37 | 0.01825 | 4.333857
1.48 | 133.278 | 0.0185 | 1.903971
1.5 | 33.5312 | 0.01875 | 0.4790171
1.52 | 22.132 | 0.019 | 0.3161714
1.54 | 19.4027 | 0.01925 | 0.2771814
1.56 | 18.7658 | 0.0195 | 0.2680829
1.58 | 18.4609 | 0.01975 | 0.2637271
1.6 | 18.1909 | 0.02 | 0.25987
1.62 | 18.1752 | 0.02025 | 0.2596457
1.64 | 18.3968 | 0.0205 | 0.2628114
1.66 | 18.5806 | 0.02075 | 0.2654371
1.68 | 18.7927 | 0.021 | 0.2684671
1.7 | 19.0161 | 0.02125 | 0.2716586
1.72 | 19.2396 | 0.0215 | 0.2748514
1.74 | 18.8559 | 0.02175 | 0.26937
1.76 | 18.526 | 0.022 | 0.2646571
1.78 | 18.4829 | 0.02225 | 0.2640414
1.8 | 18.6328 | 0.0225 | 0.2661829
1.82 | 18.3992 | 0.02275 | 0.2628457
1.84 | 17.8501 | 0.023 | 0.2550014
1.86 | 18.0346 | 0.02325 | 0.2576371
1.88 | 17.8165 | 0.0235 | 0.2545214
1.9 | 16.1569 | 0.02375 | 0.2308129
1.92 | 15.8028 | 0.024 | 0.2257543
1.94 | 15.416 | 0.02425 | 0.2202286
1.96 | 15.3452 | 0.0245 | 0.2192171
1.98 | 15.3093 | 0.02475 | 0.2187043
2 | 14.8041 | 0.025 | 0.2114871

## 8_c23lap_th1.0_l30
TIME | FX | strain | stress | 8\cfrp2=3lap\thickness=1.0\lap=30\8_c23lap_th1.0_l30.csv
0.02 | 46.5592 | 0.00025 | 0.6651314 | 最大応力 | 42.15857
0.04 | 93.1184 | 0.0005 | 1.330263 | ヤング率 | 2660.526
0.06 | 139.678 | 0.00075 | 1.9954
0.08 | 186.237 | 0.001 | 2.660529
0.1 | 232.796 | 0.00125 | 3.325657
0.12 | 279.355 | 0.0015 | 3.990786
0.14 | 325.914 | 0.00175 | 4.655914
0.16 | 372.474 | 0.002 | 5.321057
0.18 | 419.033 | 0.00225 | 5.986186
0.2 | 465.592 | 0.0025 | 6.651314
0.22 | 512.151 | 0.00275 | 7.316443
0.24 | 558.711 | 0.003 | 7.981586
0.26 | 605.27 | 0.00325 | 8.646714
0.28 | 651.829 | 0.0035 | 9.311843
0.3 | 698.388 | 0.00375 | 9.976971
0.32 | 744.946 | 0.004 | 10.64209
0.34 | 791.502 | 0.00425 | 11.30717
0.36 | 838.018 | 0.0045 | 11.97169
0.38 | 884.471 | 0.00475 | 12.6353
0.4 | 930.885 | 0.005 | 13.29836
0.42 | 977.325 | 0.00525 | 13.96179
0.44 | 1023.78 | 0.0055 | 14.62543
0.46 | 1070.19 | 0.00575 | 15.28843
0.48 | 1116.63 | 0.006 | 15.95186
0.5 | 1163.09 | 0.00625 | 16.61557
0.52 | 1209.53 | 0.0065 | 17.279
0.54 | 1255.98 | 0.00675 | 17.94257
0.56 | 1302.41 | 0.007 | 18.60586
0.58 | 1348.85 | 0.00725 | 19.26929
0.6 | 1395.3 | 0.0075 | 19.93286
0.62 | 1441.7 | 0.00775 | 20.59571
0.64 | 1488.1 | 0.008 | 21.25857
0.66 | 1534.49 | 0.00825 | 21.92129
0.68 | 1580.84 | 0.0085 | 22.58343
0.7 | 1627.18 | 0.00875 | 23.24543
0.72 | 1673.53 | 0.009 | 23.90757
0.74 | 1719.82 | 0.00925 | 24.56886
0.76 | 1766.08 | 0.0095 | 25.22971
0.78 | 1812.37 | 0.00975 | 25.891
0.8 | 1858.66 | 0.01 | 26.55229
0.82 | 1905.03 | 0.01025 | 27.21471
0.84 | 1951.4 | 0.0105 | 27.87714
0.86 | 1997.82 | 0.01075 | 28.54029
0.88 | 2044.19 | 0.011 | 29.20271
0.9 | 2090.51 | 0.01125 | 29.86443
0.92 | 2136.68 | 0.0115 | 30.524
0.94 | 2182.9 | 0.01175 | 31.18429
0.96 | 2229.09 | 0.012 | 31.84414
0.98 | 2275.18 | 0.01225 | 32.50257
1 | 2321.2 | 0.0125 | 33.16
1.02 | 2367.03 | 0.01275 | 33.81471
1.04 | 2412.88 | 0.013 | 34.46971
1.06 | 2458.81 | 0.01325 | 35.12586
1.08 | 2504.59 | 0.0135 | 35.77986
1.1 | 2550.25 | 0.01375 | 36.43214
1.12 | 2595.77 | 0.014 | 37.08243
1.14 | 2641.4 | 0.01425 | 37.73429
1.16 | 2686.93 | 0.0145 | 38.38471
1.18 | 2732.33 | 0.01475 | 39.03329
1.2 | 2777.66 | 0.015 | 39.68086
1.22 | 2823.12 | 0.01525 | 40.33029
1.24 | 2868.35 | 0.0155 | 40.97643
1.26 | 2911.99 | 0.01575 | 41.59986
1.28 | 2948.87 | 0.016 | 42.12671
1.3 | 2951.1 | 0.01625 | 42.15857
1.32 | 2845.03 | 0.0165 | 40.64329
1.34 | 2393.88 | 0.01675 | 34.19829
1.36 | 1846.59 | 0.017 | 26.37986
1.38 | 1408.82 | 0.01725 | 20.126
1.4 | 764 | 0.0175 | 10.91429
1.42 | 606.933 | 0.01775 | 8.670471
1.44 | 509.378 | 0.018 | 7.276829
1.46 | 453.525 | 0.01825 | 6.478929
1.48 | 407.556 | 0.0185 | 5.822229
1.5 | 344.297 | 0.01875 | 4.918529
1.52 | 94.3851 | 0.019 | 1.348359
1.54 | 11.9483 | 0.01925 | 0.17069
1.56 | 6.26578 | 0.0195 | 0.08951114
1.58 | 5.82226 | 0.01975 | 0.08317514
1.6 | 5.87507 | 0.02 | 0.08392957
1.62 | 5.9464 | 0.02025 | 0.08494857
1.64 | 6.01806 | 0.0205 | 0.08597229
1.66 | 6.09128 | 0.02075 | 0.08701829
1.68 | 6.16367 | 0.021 | 0.08805243
1.7 | 6.23705 | 0.02125 | 0.08910071
1.72 | 6.31043 | 0.0215 | 0.090149
1.74 | 6.3838 | 0.02175 | 0.09119714
1.76 | 6.45687 | 0.022 | 0.092241
1.78 | 6.53025 | 0.02225 | 0.09328929
1.8 | 6.60362 | 0.0225 | 0.09433743
1.82 | 6.67699 | 0.02275 | 0.09538557
1.84 | 6.70606 | 0.023 | 0.09580086
1.86 | 6.75203 | 0.02325 | 0.09645757
1.88 | 6.8218 | 0.0235 | 0.09745429
1.9 | 6.89432 | 0.02375 | 0.09849029
1.92 | 6.9653 | 0.024 | 0.09950429
1.94 | 6.933 | 0.02425 | 0.09904286
1.96 | 6.97918 | 0.0245 | 0.09970257
1.98 | 7.03482 | 0.02475 | 0.1004974
2 | 7.10533 | 0.025 | 0.1015047

## 8_c23lap_th1.0_l40
TIME | FX | strain | stress | 8\cfrp2=3lap\thickness=1.0\lap=40\8_c23lap_th1.0_l40.csv
0.02 | 47.6243 | 0.00025 | 0.6803471 | 最大応力 | 42.29543
0.04 | 95.2487 | 0.0005 | 1.360696 | ヤング率 | 2721.391
0.06 | 142.873 | 0.00075 | 2.041043
0.08 | 190.497 | 0.001 | 2.721386
0.1 | 238.122 | 0.00125 | 3.401743
0.12 | 285.746 | 0.0015 | 4.082086
0.14 | 333.37 | 0.00175 | 4.762429
0.16 | 380.995 | 0.002 | 5.442786
0.18 | 428.619 | 0.00225 | 6.123129
0.2 | 476.243 | 0.0025 | 6.803471
0.22 | 523.868 | 0.00275 | 7.483829
0.24 | 571.492 | 0.003 | 8.164171
0.26 | 619.116 | 0.00325 | 8.844514
0.28 | 666.741 | 0.0035 | 9.524871
0.3 | 714.365 | 0.00375 | 10.20521
0.32 | 761.989 | 0.004 | 10.88556
0.34 | 809.614 | 0.00425 | 11.56591
0.36 | 857.238 | 0.0045 | 12.24626
0.38 | 904.861 | 0.00475 | 12.92659
0.4 | 952.479 | 0.005 | 13.60684
0.42 | 1000.07 | 0.00525 | 14.28671
0.44 | 1047.62 | 0.0055 | 14.966
0.46 | 1095.17 | 0.00575 | 15.64529
0.48 | 1142.67 | 0.006 | 16.32386
0.5 | 1190.16 | 0.00625 | 17.00229
0.52 | 1237.71 | 0.0065 | 17.68157
0.54 | 1285.26 | 0.00675 | 18.36086
0.56 | 1332.83 | 0.007 | 19.04043
0.58 | 1380.37 | 0.00725 | 19.71957
0.6 | 1427.93 | 0.0075 | 20.399
0.62 | 1475.46 | 0.00775 | 21.078
0.64 | 1523 | 0.008 | 21.75714
0.66 | 1570.53 | 0.00825 | 22.43614
0.68 | 1618.01 | 0.0085 | 23.11443
0.7 | 1665.56 | 0.00875 | 23.79371
0.72 | 1713.09 | 0.009 | 24.47271
0.74 | 1760.65 | 0.00925 | 25.15214
0.76 | 1808.15 | 0.0095 | 25.83071
0.78 | 1855.68 | 0.00975 | 26.50971
0.8 | 1903.24 | 0.01 | 27.18914
0.82 | 1950.76 | 0.01025 | 27.868
0.84 | 1998.26 | 0.0105 | 28.54657
0.86 | 2045.74 | 0.01075 | 29.22486
0.88 | 2093.18 | 0.011 | 29.90257
0.9 | 2140.63 | 0.01125 | 30.58043
0.92 | 2188.1 | 0.0115 | 31.25857
0.94 | 2235.53 | 0.01175 | 31.93614
0.96 | 2282.85 | 0.012 | 32.61214
0.98 | 2330.22 | 0.01225 | 33.28886
1 | 2377.59 | 0.0125 | 33.96557
1.02 | 2424.92 | 0.01275 | 34.64171
1.04 | 2472.1 | 0.013 | 35.31571
1.06 | 2517.98 | 0.01325 | 35.97114
1.08 | 2557.67 | 0.0135 | 36.53814
1.1 | 2601.48 | 0.01375 | 37.164
1.12 | 2647.13 | 0.014 | 37.81614
1.14 | 2693.19 | 0.01425 | 38.47414
1.16 | 2739.25 | 0.0145 | 39.13214
1.18 | 2785.64 | 0.01475 | 39.79486
1.2 | 2832.42 | 0.015 | 40.46314
1.22 | 2878.93 | 0.01525 | 41.12757
1.24 | 2920.68 | 0.0155 | 41.724
1.26 | 2952.9 | 0.01575 | 42.18429
1.28 | 2960.68 | 0.016 | 42.29543
1.3 | 2876.25 | 0.01625 | 41.08929
1.32 | 2464.11 | 0.0165 | 35.20157
1.34 | 1986.97 | 0.01675 | 28.38529
1.36 | 1464.15 | 0.017 | 20.91643
1.38 | 788.682 | 0.01725 | 11.26689
1.4 | 656.55 | 0.0175 | 9.379286
1.42 | 574.713 | 0.01775 | 8.210186
1.44 | 518.346 | 0.018 | 7.404943
1.46 | 463.784 | 0.01825 | 6.625486
1.48 | 392.829 | 0.0185 | 5.611843
1.5 | 193.475 | 0.01875 | 2.763929
1.52 | 28.7186 | 0.019 | 0.4102657
1.54 | 17.9332 | 0.01925 | 0.2561886
1.56 | 14.0959 | 0.0195 | 0.20137
1.58 | 13.5631 | 0.01975 | 0.1937586
1.6 | 12.79 | 0.02 | 0.1827143
1.62 | 12.6362 | 0.02025 | 0.1805171
1.64 | 12.3595 | 0.0205 | 0.1765643
1.66 | 12.5064 | 0.02075 | 0.1786629
1.68 | 12.6568 | 0.021 | 0.1808114
1.7 | 12.8075 | 0.02125 | 0.1829643
1.72 | 12.9581 | 0.0215 | 0.1851157
1.74 | 13.1062 | 0.02175 | 0.1872314
1.76 | 13.2561 | 0.022 | 0.1893729
1.78 | 13.2772 | 0.02225 | 0.1896743
1.8 | 13.3003 | 0.0225 | 0.1900043
1.82 | 12.6439 | 0.02275 | 0.1806271
1.84 | 12.4544 | 0.023 | 0.17792
1.86 | 12.5895 | 0.02325 | 0.17985
1.88 | 12.2542 | 0.0235 | 0.17506
1.9 | 12.3777 | 0.02375 | 0.1768243
1.92 | 12.5074 | 0.024 | 0.1786771
1.94 | 12.6373 | 0.02425 | 0.1805329
1.96 | 12.2193 | 0.0245 | 0.1745614
1.98 | 12.2184 | 0.02475 | 0.1745486
2 | 10.1114 | 0.025 | 0.1444486

## 8_c23lap_th1.0_l50
TIME | FX | strain | stress | 8\cfrp2=3lap\thickness=1.0\lap=50\8_c23lap_th1.0_l50.csv
0.02 | 48.6062 | 0.00025 | 0.6943743 | 最大応力 | 42.70371
0.04 | 97.2123 | 0.0005 | 1.388747 | ヤング率 | 2777.493
0.06 | 145.818 | 0.00075 | 2.083114
0.08 | 194.425 | 0.001 | 2.7775
0.1 | 243.031 | 0.00125 | 3.471871
0.12 | 291.637 | 0.0015 | 4.166243
0.14 | 340.243 | 0.00175 | 4.860614
0.16 | 388.849 | 0.002 | 5.554986
0.18 | 437.455 | 0.00225 | 6.249357
0.2 | 486.062 | 0.0025 | 6.943743
0.22 | 534.668 | 0.00275 | 7.638114
0.24 | 583.274 | 0.003 | 8.332486
0.26 | 631.88 | 0.00325 | 9.026857
0.28 | 680.486 | 0.0035 | 9.721229
0.3 | 729.092 | 0.00375 | 10.4156
0.32 | 777.698 | 0.004 | 11.10997
0.34 | 826.305 | 0.00425 | 11.80436
0.36 | 874.911 | 0.0045 | 12.49873
0.38 | 923.517 | 0.00475 | 13.1931
0.4 | 972.123 | 0.005 | 13.88747
0.42 | 1020.73 | 0.00525 | 14.58186
0.44 | 1069.33 | 0.0055 | 15.27614
0.46 | 1117.93 | 0.00575 | 15.97043
0.48 | 1166.51 | 0.006 | 16.66443
0.5 | 1215.01 | 0.00625 | 17.35729
0.52 | 1263.51 | 0.0065 | 18.05014
0.54 | 1312 | 0.00675 | 18.74286
0.56 | 1360.49 | 0.007 | 19.43557
0.58 | 1408.99 | 0.00725 | 20.12843
0.6 | 1457.53 | 0.0075 | 20.82186
0.62 | 1506.05 | 0.00775 | 21.515
0.64 | 1554.6 | 0.008 | 22.20857
0.66 | 1603.17 | 0.00825 | 22.90243
0.68 | 1651.74 | 0.0085 | 23.59629
0.7 | 1700.29 | 0.00875 | 24.28986
0.72 | 1748.82 | 0.009 | 24.98314
0.74 | 1797.38 | 0.00925 | 25.67686
0.76 | 1845.92 | 0.0095 | 26.37029
0.78 | 1894.43 | 0.00975 | 27.06329
0.8 | 1942.9 | 0.01 | 27.75571
0.82 | 1991.35 | 0.01025 | 28.44786
0.84 | 2039.85 | 0.0105 | 29.14071
0.86 | 2088.38 | 0.01075 | 29.834
0.88 | 2136.87 | 0.011 | 30.52671
0.9 | 2185.34 | 0.01125 | 31.21914
0.92 | 2233.77 | 0.0115 | 31.911
0.94 | 2282.22 | 0.01175 | 32.60314
0.96 | 2330.7 | 0.012 | 33.29571
0.98 | 2379.21 | 0.01225 | 33.98871
1 | 2427.62 | 0.0125 | 34.68029
1.02 | 2474.99 | 0.01275 | 35.357
1.04 | 2520.22 | 0.013 | 36.00314
1.06 | 2566.13 | 0.01325 | 36.659
1.08 | 2611.3 | 0.0135 | 37.30429
1.1 | 2651.83 | 0.01375 | 37.88329
1.12 | 2693.97 | 0.014 | 38.48529
1.14 | 2739.3 | 0.01425 | 39.13286
1.16 | 2786.25 | 0.0145 | 39.80357
1.18 | 2833.16 | 0.01475 | 40.47371
1.2 | 2880.33 | 0.015 | 41.14757
1.22 | 2926.59 | 0.01525 | 41.80843
1.24 | 2967.44 | 0.0155 | 42.392
1.26 | 2989.26 | 0.01575 | 42.70371
1.28 | 2912.68 | 0.016 | 41.60971
1.3 | 2493.23 | 0.01625 | 35.61757
1.32 | 2084.14 | 0.0165 | 29.77343
1.34 | 1650.49 | 0.01675 | 23.57843
1.36 | 916.186 | 0.017 | 13.08837
1.38 | 739.167 | 0.01725 | 10.55953
1.4 | 562.852 | 0.0175 | 8.040743
1.42 | 246.032 | 0.01775 | 3.514743
1.44 | 11.7311 | 0.018 | 0.1675871
1.46 | 4.70113 | 0.01825 | 0.067159
1.48 | 4.08524 | 0.0185 | 0.05836057
1.5 | 4.01595 | 0.01875 | 0.05737071
1.52 | 4.05423 | 0.019 | 0.05791757
1.54 | 4.10596 | 0.01925 | 0.05865657
1.56 | 4.15929 | 0.0195 | 0.05941843
1.58 | 4.16318 | 0.01975 | 0.059474
1.6 | 4.20758 | 0.02 | 0.06010829
1.62 | 4.25981 | 0.02025 | 0.06085443
1.64 | 4.30717 | 0.0205 | 0.061531
1.66 | 4.34628 | 0.02075 | 0.06208971
1.68 | 4.31945 | 0.021 | 0.06170643
1.7 | 4.28636 | 0.02125 | 0.06123371
1.72 | 4.33625 | 0.0215 | 0.06194643
1.74 | 4.38419 | 0.02175 | 0.06263129
1.76 | 4.43432 | 0.022 | 0.06334743
1.78 | 4.48445 | 0.02225 | 0.06406357
1.8 | 4.53439 | 0.0225 | 0.064777
1.82 | 4.52692 | 0.02275 | 0.06467029
1.84 | 4.54999 | 0.023 | 0.06499986
1.86 | 4.59729 | 0.02325 | 0.06567557
1.88 | 4.62506 | 0.0235 | 0.06607229
1.9 | 4.67421 | 0.02375 | 0.06677443
1.92 | 4.7187 | 0.024 | 0.06741
1.94 | 4.76764 | 0.02425 | 0.06810914
1.96 | 4.69371 | 0.0245 | 0.067053
1.98 | 4.72874 | 0.02475 | 0.06755343
2 | 4.74713 | 0.025 | 0.06781614

## 8_c23lap_th1.2_l10
TIME | FX | strain | stress | 8\cfrp2=3lap\thickness=1.2\lap=10\8_c23lap_th1.2_l10.csv
0.02 | 47.734 | 0.00025 | 0.6819143 | 最大応力 | 33.15414
0.04 | 95.468 | 0.0005 | 1.363829 | ヤング率 | 2727.657
0.06 | 143.202 | 0.00075 | 2.045743
0.08 | 190.936 | 0.001 | 2.727657
0.1 | 238.67 | 0.00125 | 3.409571
0.12 | 286.404 | 0.0015 | 4.091486
0.14 | 334.138 | 0.00175 | 4.7734
0.16 | 381.872 | 0.002 | 5.455314
0.18 | 429.606 | 0.00225 | 6.137229
0.2 | 477.34 | 0.0025 | 6.819143
0.22 | 525.074 | 0.00275 | 7.501057
0.24 | 572.808 | 0.003 | 8.182971
0.26 | 620.531 | 0.00325 | 8.864729
0.28 | 668.217 | 0.0035 | 9.545957
0.3 | 715.784 | 0.00375 | 10.22549
0.32 | 763.285 | 0.004 | 10.90407
0.34 | 810.8 | 0.00425 | 11.58286
0.36 | 858.217 | 0.0045 | 12.26024
0.38 | 905.645 | 0.00475 | 12.93779
0.4 | 953.062 | 0.005 | 13.61517
0.42 | 1000.31 | 0.00525 | 14.29014
0.44 | 1047.61 | 0.0055 | 14.96586
0.46 | 1094.82 | 0.00575 | 15.64029
0.48 | 1142.06 | 0.006 | 16.31514
0.5 | 1188.97 | 0.00625 | 16.98529
0.52 | 1235.87 | 0.0065 | 17.65529
0.54 | 1282.72 | 0.00675 | 18.32457
0.56 | 1329.39 | 0.007 | 18.99129
0.58 | 1375.92 | 0.00725 | 19.656
0.6 | 1422.74 | 0.0075 | 20.32486
0.62 | 1469.25 | 0.00775 | 20.98929
0.64 | 1515.48 | 0.008 | 21.64971
0.66 | 1561.53 | 0.00825 | 22.30757
0.68 | 1607.6 | 0.0085 | 22.96571
0.7 | 1653.79 | 0.00875 | 23.62557
0.72 | 1699.76 | 0.009 | 24.28229
0.74 | 1745.7 | 0.00925 | 24.93857
0.76 | 1791.41 | 0.0095 | 25.59157
0.78 | 1837.08 | 0.00975 | 26.244
0.8 | 1882.2 | 0.01 | 26.88857
0.82 | 1927.22 | 0.01025 | 27.53171
0.84 | 1972.66 | 0.0105 | 28.18086
0.86 | 2018.24 | 0.01075 | 28.832
0.88 | 2063.35 | 0.011 | 29.47643
0.9 | 2108.48 | 0.01125 | 30.12114
0.92 | 2153.75 | 0.0115 | 30.76786
0.94 | 2198.03 | 0.01175 | 31.40043
0.96 | 2241.36 | 0.012 | 32.01943
0.98 | 2281.92 | 0.01225 | 32.59886
1 | 2316.21 | 0.0125 | 33.08871
1.02 | 2320.79 | 0.01275 | 33.15414
1.04 | 2291.03 | 0.013 | 32.729
1.06 | 2224.83 | 0.01325 | 31.78329
1.08 | 2143.32 | 0.0135 | 30.61886
1.1 | 2018.97 | 0.01375 | 28.84243
1.12 | 1821.21 | 0.014 | 26.01729
1.14 | 1407.71 | 0.01425 | 20.11014
1.16 | 1125.63 | 0.0145 | 16.08043
1.18 | 758.317 | 0.01475 | 10.8331
1.2 | 263.441 | 0.015 | 3.763443
1.22 | 71.1692 | 0.01525 | 1.016703
1.24 | 45.505 | 0.0155 | 0.6500714
1.26 | 40.826 | 0.01575 | 0.5832286
1.28 | 38.4055 | 0.016 | 0.54865
1.3 | 36.5839 | 0.01625 | 0.5226271
1.32 | 36.0924 | 0.0165 | 0.5156057
1.34 | 35.4749 | 0.01675 | 0.5067843
1.36 | 34.6012 | 0.017 | 0.4943029
1.38 | 34.0363 | 0.01725 | 0.4862329
1.4 | 34.1957 | 0.0175 | 0.48851
1.42 | 33.4835 | 0.01775 | 0.4783357
1.44 | 32.9432 | 0.018 | 0.4706171
1.46 | 32.8241 | 0.01825 | 0.4689157
1.48 | 33.102 | 0.0185 | 0.4728857
1.5 | 33.3904 | 0.01875 | 0.4770057
1.52 | 33.7078 | 0.019 | 0.48154
1.54 | 33.6163 | 0.01925 | 0.4802329
1.56 | 33.0406 | 0.0195 | 0.4720086
1.58 | 32.9409 | 0.01975 | 0.4705843
1.6 | 32.927 | 0.02 | 0.4703857
1.62 | 32.975 | 0.02025 | 0.4710714
1.64 | 33.3414 | 0.0205 | 0.4763057
1.66 | 33.5826 | 0.02075 | 0.4797514
1.68 | 33.8244 | 0.021 | 0.4832057
1.7 | 33.9533 | 0.02125 | 0.4850471
1.72 | 33.9355 | 0.0215 | 0.4847929
1.74 | 33.732 | 0.02175 | 0.4818857
1.76 | 33.2497 | 0.022 | 0.4749957
1.78 | 32.8447 | 0.02225 | 0.46921
1.8 | 32.3601 | 0.0225 | 0.4622871
1.82 | 32.3198 | 0.02275 | 0.4617114
1.84 | 32.3734 | 0.023 | 0.4624771
1.86 | 32.4268 | 0.02325 | 0.46324
1.88 | 31.9958 | 0.0235 | 0.4570829
1.9 | 31.8026 | 0.02375 | 0.4543229
1.92 | 31.6162 | 0.024 | 0.45166
1.94 | 31.2622 | 0.02425 | 0.4466029
1.96 | 30.8677 | 0.0245 | 0.4409671
1.98 | 30.7537 | 0.02475 | 0.4393386
1.99 | 30.0372 | 0.024875 | 0.4291029
2 | 27.4865 | 0.025 | 0.3926643

## 8_c23lap_th1.2_l20
TIME | FX | strain | stress | 8\cfrp2=3lap\thickness=1.2\lap=20\8_c23lap_th1.2_l20.csv
0.02 | 49.6432 | 0.00025 | 0.7091886 | 最大応力 | 39.67186
0.04 | 99.2864 | 0.0005 | 1.418377 | ヤング率 | 2836.754
0.06 | 148.93 | 0.00075 | 2.127571
0.08 | 198.573 | 0.001 | 2.836757
0.1 | 248.216 | 0.00125 | 3.545943
0.12 | 297.859 | 0.0015 | 4.255129
0.14 | 347.502 | 0.00175 | 4.964314
0.16 | 397.146 | 0.002 | 5.673514
0.18 | 446.789 | 0.00225 | 6.3827
0.2 | 496.432 | 0.0025 | 7.091886
0.22 | 546.075 | 0.00275 | 7.801071
0.24 | 595.719 | 0.003 | 8.510271
0.26 | 645.362 | 0.00325 | 9.219457
0.28 | 695.005 | 0.0035 | 9.928643
0.3 | 744.617 | 0.00375 | 10.63739
0.32 | 793.986 | 0.004 | 11.34266
0.34 | 843.384 | 0.00425 | 12.04834
0.36 | 892.783 | 0.0045 | 12.75404
0.38 | 942.119 | 0.00475 | 13.45884
0.4 | 991.446 | 0.005 | 14.16351
0.42 | 1040.74 | 0.00525 | 14.86771
0.44 | 1090.1 | 0.0055 | 15.57286
0.46 | 1139.41 | 0.00575 | 16.27729
0.48 | 1188.76 | 0.006 | 16.98229
0.5 | 1238.03 | 0.00625 | 17.68614
0.52 | 1287.44 | 0.0065 | 18.392
0.54 | 1336.81 | 0.00675 | 19.09729
0.56 | 1386.1 | 0.007 | 19.80143
0.58 | 1435.42 | 0.00725 | 20.506
0.6 | 1484.72 | 0.0075 | 21.21029
0.62 | 1533.85 | 0.00775 | 21.91214
0.64 | 1582.91 | 0.008 | 22.613
0.66 | 1632.1 | 0.00825 | 23.31571
0.68 | 1681.24 | 0.0085 | 24.01771
0.7 | 1730.23 | 0.00875 | 24.71757
0.72 | 1779.33 | 0.009 | 25.419
0.74 | 1828.17 | 0.00925 | 26.11671
0.76 | 1876.9 | 0.0095 | 26.81286
0.78 | 1925.24 | 0.00975 | 27.50343
0.8 | 1973.41 | 0.01 | 28.19157
0.82 | 2021.86 | 0.01025 | 28.88371
0.84 | 2070.37 | 0.0105 | 29.57671
0.86 | 2118.73 | 0.01075 | 30.26757
0.88 | 2167.07 | 0.011 | 30.95814
0.9 | 2215.29 | 0.01125 | 31.647
0.92 | 2263.11 | 0.0115 | 32.33014
0.94 | 2310.92 | 0.01175 | 33.01314
0.96 | 2358.87 | 0.012 | 33.69814
0.98 | 2406.94 | 0.01225 | 34.38486
1 | 2454.84 | 0.0125 | 35.06914
1.02 | 2502.74 | 0.01275 | 35.75343
1.04 | 2550.11 | 0.013 | 36.43014
1.06 | 2597.39 | 0.01325 | 37.10557
1.08 | 2644.27 | 0.0135 | 37.77529
1.1 | 2691.23 | 0.01375 | 38.44614
1.12 | 2735.02 | 0.014 | 39.07171
1.14 | 2771.67 | 0.01425 | 39.59529
1.16 | 2777.03 | 0.0145 | 39.67186
1.18 | 2738.17 | 0.01475 | 39.11671
1.2 | 2631.93 | 0.015 | 37.599
1.22 | 2381.24 | 0.01525 | 34.01771
1.24 | 2128.12 | 0.0155 | 30.40171
1.26 | 1814.72 | 0.01575 | 25.92457
1.28 | 1560.69 | 0.016 | 22.29557
1.3 | 1141.4 | 0.01625 | 16.30571
1.32 | 553.212 | 0.0165 | 7.903029
1.34 | 244.18 | 0.01675 | 3.488286
1.36 | 138.48 | 0.017 | 1.978286
1.38 | 111.615 | 0.01725 | 1.5945
1.4 | 98.1947 | 0.0175 | 1.402781
1.42 | 89.5251 | 0.01775 | 1.27893
1.44 | 83.2809 | 0.018 | 1.189727
1.46 | 75.2121 | 0.01825 | 1.074459
1.48 | 68.9962 | 0.0185 | 0.98566
1.5 | 63.3504 | 0.01875 | 0.9050057
1.52 | 59.1304 | 0.019 | 0.84472
1.54 | 55.6693 | 0.01925 | 0.7952757
1.56 | 53.1568 | 0.0195 | 0.7593829
1.58 | 51.1607 | 0.01975 | 0.7308671
1.6 | 49.1659 | 0.02 | 0.70237
1.62 | 47.6774 | 0.02025 | 0.6811057
1.64 | 45.6457 | 0.0205 | 0.6520814
1.66 | 44.6326 | 0.02075 | 0.6376086
1.68 | 42.3611 | 0.021 | 0.6051586
1.7 | 40.7183 | 0.02125 | 0.58169
1.72 | 40.3496 | 0.0215 | 0.5764229
1.74 | 40.5905 | 0.02175 | 0.5798643
1.76 | 40.9062 | 0.022 | 0.5843743
1.78 | 41.2506 | 0.02225 | 0.5892943
1.8 | 41.6831 | 0.0225 | 0.5954729
1.82 | 41.7004 | 0.02275 | 0.59572
1.84 | 41.7244 | 0.023 | 0.5960629
1.86 | 41.9357 | 0.02325 | 0.5990814
1.88 | 42.287 | 0.0235 | 0.6041
1.9 | 42.4263 | 0.02375 | 0.60609
1.92 | 42.6475 | 0.024 | 0.60925
1.94 | 42.7668 | 0.02425 | 0.6109543
1.96 | 42.0524 | 0.0245 | 0.6007486
1.98 | 40.5594 | 0.02475 | 0.57942
1.99 | 40.3951 | 0.024875 | 0.5770729
1.995 | 40.1418 | 0.0249375 | 0.5734543
1.997 | 39.8253 | 0.0249625 | 0.5689329
1.9985 | 38.9491 | 0.02498125 | 0.5564157
2 | 38.6102 | 0.025 | 0.5515743

## 8_c23lap_th1.2_l30
TIME | FX | strain | stress | 8\cfrp2=3lap\thickness=1.2\lap=30\8_c23lap_th1.2_l30.csv
0.02 | 51.3876 | 0.00025 | 0.7341086 | 最大応力 | 43.36114
0.04 | 102.775 | 0.0005 | 1.468214 | ヤング率 | 2936.434
0.06 | 154.163 | 0.00075 | 2.202329
0.08 | 205.55 | 0.001 | 2.936429
0.1 | 256.938 | 0.00125 | 3.670543
0.12 | 308.325 | 0.0015 | 4.404643
0.14 | 359.713 | 0.00175 | 5.138757
0.16 | 411.101 | 0.002 | 5.872871
0.18 | 462.488 | 0.00225 | 6.606971
0.2 | 513.876 | 0.0025 | 7.341086
0.22 | 565.263 | 0.00275 | 8.075186
0.24 | 616.651 | 0.003 | 8.8093
0.26 | 668.037 | 0.00325 | 9.543386
0.28 | 719.418 | 0.0035 | 10.2774
0.3 | 770.789 | 0.00375 | 11.01127
0.32 | 822.144 | 0.004 | 11.74491
0.34 | 873.432 | 0.00425 | 12.4776
0.36 | 924.612 | 0.0045 | 13.20874
0.38 | 975.675 | 0.00475 | 13.93821
0.4 | 1026.81 | 0.005 | 14.66871
0.42 | 1078.02 | 0.00525 | 15.40029
0.44 | 1129.11 | 0.0055 | 16.13014
0.46 | 1180.3 | 0.00575 | 16.86143
0.48 | 1231.4 | 0.006 | 17.59143
0.5 | 1282.59 | 0.00625 | 18.32271
0.52 | 1333.79 | 0.0065 | 19.05414
0.54 | 1385 | 0.00675 | 19.78571
0.56 | 1436.15 | 0.007 | 20.51643
0.58 | 1487.21 | 0.00725 | 21.24586
0.6 | 1538.17 | 0.0075 | 21.97386
0.62 | 1589.31 | 0.00775 | 22.70443
0.64 | 1640.42 | 0.008 | 23.43457
0.66 | 1691.52 | 0.00825 | 24.16457
0.68 | 1742.6 | 0.0085 | 24.89429
0.7 | 1793.57 | 0.00875 | 25.62243
0.72 | 1844.47 | 0.009 | 26.34957
0.74 | 1895.28 | 0.00925 | 27.07543
0.76 | 1946.17 | 0.0095 | 27.80243
0.78 | 1996.85 | 0.00975 | 28.52643
0.8 | 2047.56 | 0.01 | 29.25086
0.82 | 2098.13 | 0.01025 | 29.97329
0.84 | 2148.66 | 0.0105 | 30.69514
0.86 | 2199.4 | 0.01075 | 31.42
0.88 | 2250 | 0.011 | 32.14286
0.9 | 2300.46 | 0.01125 | 32.86371
0.92 | 2350.86 | 0.0115 | 33.58371
0.94 | 2401.45 | 0.01175 | 34.30643
0.96 | 2451.99 | 0.012 | 35.02843
0.98 | 2502.59 | 0.01225 | 35.75129
1 | 2553 | 0.0125 | 36.47143
1.02 | 2603.21 | 0.01275 | 37.18871
1.04 | 2653.44 | 0.013 | 37.90629
1.06 | 2703.7 | 0.01325 | 38.62429
1.08 | 2753.74 | 0.0135 | 39.33914
1.1 | 2803.56 | 0.01375 | 40.05086
1.12 | 2853.04 | 0.014 | 40.75771
1.14 | 2902.35 | 0.01425 | 41.46214
1.16 | 2951.41 | 0.0145 | 42.163
1.18 | 2998.66 | 0.01475 | 42.838
1.2 | 3035.28 | 0.015 | 43.36114
1.22 | 3029.46 | 0.01525 | 43.278
1.24 | 2916.61 | 0.0155 | 41.66586
1.26 | 2671.75 | 0.01575 | 38.16786
1.28 | 2363.28 | 0.016 | 33.76114
1.3 | 2091.64 | 0.01625 | 29.88057
1.32 | 1791.02 | 0.0165 | 25.586
1.34 | 1354.61 | 0.01675 | 19.35157
1.36 | 687.574 | 0.017 | 9.822486
1.38 | 382.757 | 0.01725 | 5.467957
1.4 | 200.777 | 0.0175 | 2.868243
1.42 | 117.844 | 0.01775 | 1.683486
1.44 | 91.0941 | 0.018 | 1.301344
1.46 | 79.4776 | 0.01825 | 1.135394
1.48 | 69.2946 | 0.0185 | 0.9899229
1.5 | 62.157 | 0.01875 | 0.8879571
1.52 | 58.0595 | 0.019 | 0.8294214
1.54 | 55.7841 | 0.01925 | 0.7969157
1.56 | 53.0823 | 0.0195 | 0.7583186
1.58 | 50.1618 | 0.01975 | 0.7165971
1.6 | 48.0484 | 0.02 | 0.6864057
1.62 | 46.4177 | 0.02025 | 0.66311
1.64 | 45.6317 | 0.0205 | 0.6518814
1.66 | 44.5078 | 0.02075 | 0.6358257
1.68 | 43.9567 | 0.021 | 0.6279529
1.7 | 42.752 | 0.02125 | 0.6107429
1.72 | 42.2239 | 0.0215 | 0.6031986
1.74 | 40.9986 | 0.02175 | 0.5856943
1.76 | 39.8901 | 0.022 | 0.5698586
1.78 | 39.0631 | 0.02225 | 0.5580443
1.8 | 38.1923 | 0.0225 | 0.5456043
1.82 | 37.8049 | 0.02275 | 0.54007
1.84 | 37.1244 | 0.023 | 0.5303486
1.86 | 35.7069 | 0.02325 | 0.5100986
1.88 | 34.8346 | 0.0235 | 0.4976371
1.9 | 34.2027 | 0.02375 | 0.48861
1.92 | 33.7496 | 0.024 | 0.4821371
1.94 | 33.4487 | 0.02425 | 0.4778386
1.96 | 32.8436 | 0.0245 | 0.4691943
1.98 | 32.7061 | 0.02475 | 0.46723
1.99 | 32.7397 | 0.024875 | 0.46771
1.995 | 32.6589 | 0.0249375 | 0.4665557
1.997 | 32.5415 | 0.0249625 | 0.4648786
1.9985 | 31.9242 | 0.02498125 | 0.45606
2 | 31.598 | 0.025 | 0.4514

## 8_c23lap_th1.2_l40
TIME | FX | strain | stress | 8\cfrp2=3lap\thickness=1.2\lap=40\8_c23lap_th1.2_l40.csv
0.02 | 52.9713 | 0.00025 | 0.7567329 | 最大応力 | 44.71271
0.04 | 105.943 | 0.0005 | 1.513471 | ヤング率 | 3026.933
0.06 | 158.914 | 0.00075 | 2.2702
0.08 | 211.885 | 0.001 | 3.026929
0.1 | 264.857 | 0.00125 | 3.783671
0.12 | 317.828 | 0.0015 | 4.5404
0.14 | 370.799 | 0.00175 | 5.297129
0.16 | 423.771 | 0.002 | 6.053871
0.18 | 476.742 | 0.00225 | 6.8106
0.2 | 529.713 | 0.0025 | 7.567329
0.22 | 582.685 | 0.00275 | 8.324071
0.24 | 635.656 | 0.003 | 9.0808
0.26 | 688.627 | 0.00325 | 9.837529
0.28 | 741.592 | 0.0035 | 10.59417
0.3 | 794.547 | 0.00375 | 11.35067
0.32 | 847.476 | 0.004 | 12.1068
0.34 | 900.35 | 0.00425 | 12.86214
0.36 | 953.215 | 0.0045 | 13.61736
0.38 | 1006.07 | 0.00475 | 14.37243
0.4 | 1058.94 | 0.005 | 15.12771
0.42 | 1111.75 | 0.00525 | 15.88214
0.44 | 1164.54 | 0.0055 | 16.63629
0.46 | 1217.37 | 0.00575 | 17.391
0.48 | 1270.25 | 0.006 | 18.14643
0.5 | 1323.04 | 0.00625 | 18.90057
0.52 | 1375.85 | 0.0065 | 19.655
0.54 | 1428.72 | 0.00675 | 20.41029
0.56 | 1481.6 | 0.007 | 21.16571
0.58 | 1534.49 | 0.00725 | 21.92129
0.6 | 1587.33 | 0.0075 | 22.67614
0.62 | 1640.16 | 0.00775 | 23.43086
0.64 | 1692.93 | 0.008 | 24.18471
0.66 | 1745.7 | 0.00825 | 24.93857
0.68 | 1798.52 | 0.0085 | 25.69314
0.7 | 1851.3 | 0.00875 | 26.44714
0.72 | 1904.08 | 0.009 | 27.20114
0.74 | 1956.79 | 0.00925 | 27.95414
0.76 | 2009.45 | 0.0095 | 28.70643
0.78 | 2062.19 | 0.00975 | 29.45986
0.8 | 2114.77 | 0.01 | 30.211
0.82 | 2167.21 | 0.01025 | 30.96014
0.84 | 2219.61 | 0.0105 | 31.70871
0.86 | 2272.21 | 0.01075 | 32.46014
0.88 | 2324.63 | 0.011 | 33.209
0.9 | 2377.11 | 0.01125 | 33.95871
0.92 | 2429.54 | 0.0115 | 34.70771
0.94 | 2482.04 | 0.01175 | 35.45771
0.96 | 2534.52 | 0.012 | 36.20743
0.98 | 2586.88 | 0.01225 | 36.95543
1 | 2639.03 | 0.0125 | 37.70043
1.02 | 2691.19 | 0.01275 | 38.44557
1.04 | 2743.26 | 0.013 | 39.18943
1.06 | 2795.23 | 0.01325 | 39.93186
1.08 | 2847.17 | 0.0135 | 40.67386
1.1 | 2899.01 | 0.01375 | 41.41443
1.12 | 2950.72 | 0.014 | 42.15314
1.14 | 3002.66 | 0.01425 | 42.89514
1.16 | 3054.37 | 0.0145 | 43.63386
1.18 | 3101.31 | 0.01475 | 44.30443
1.2 | 3129.89 | 0.015 | 44.71271
1.22 | 3097.57 | 0.01525 | 44.251
1.24 | 3003.17 | 0.0155 | 42.90243
1.26 | 2637.87 | 0.01575 | 37.68386
1.28 | 1947.2 | 0.016 | 27.81714
1.3 | 1449.75 | 0.01625 | 20.71071
1.32 | 733.678 | 0.0165 | 10.48111
1.34 | 565.009 | 0.01675 | 8.071557
1.36 | 472.652 | 0.017 | 6.752171
1.38 | 420.426 | 0.01725 | 6.006086
1.4 | 377.871 | 0.0175 | 5.398157
1.42 | 328.666 | 0.01775 | 4.695229
1.44 | 136.972 | 0.018 | 1.956743
1.46 | 7.21954 | 0.01825 | 0.1031363
1.48 | 6.25571 | 0.0185 | 0.08936729
1.5 | 6.1666 | 0.01875 | 0.08809429
1.52 | 6.11558 | 0.019 | 0.08736543
1.54 | 6.12489 | 0.01925 | 0.08749843
1.56 | 6.1483 | 0.0195 | 0.08783286
1.58 | 6.13433 | 0.01975 | 0.08763329
1.6 | 6.12757 | 0.02 | 0.08753671
1.62 | 6.20128 | 0.02025 | 0.08858971
1.64 | 6.27784 | 0.0205 | 0.08968343
1.66 | 6.3544 | 0.02075 | 0.09077714
1.68 | 6.42363 | 0.021 | 0.09176614
1.7 | 6.4988 | 0.02125 | 0.09284
1.72 | 6.57519 | 0.0215 | 0.09393129
1.74 | 6.55205 | 0.02175 | 0.09360071
1.76 | 6.54424 | 0.022 | 0.09348914
1.78 | 6.58365 | 0.02225 | 0.09405214
1.8 | 6.65762 | 0.0225 | 0.09510886
1.82 | 6.73118 | 0.02275 | 0.09615971
1.84 | 6.8046 | 0.023 | 0.09720857
1.86 | 6.87666 | 0.02325 | 0.098238
1.88 | 6.94843 | 0.0235 | 0.09926329
1.9 | 6.70928 | 0.02375 | 0.09584686
1.92 | 6.76401 | 0.024 | 0.09662871
1.94 | 6.80587 | 0.02425 | 0.09722671
1.96 | 6.79392 | 0.0245 | 0.097056
1.98 | 6.66905 | 0.02475 | 0.09527214
2 | 6.36792 | 0.025 | 0.09097029

## 8_c23lap_th1.2_l50
TIME | FX | strain | stress | 8\cfrp2=3lap\thickness=1.2\lap=50\8_c23lap_th1.2_l50.csv
0.02 | 54.4351 | 0.00025 | 0.7776443 | 最大応力 | 45.357
0.04 | 108.87 | 0.0005 | 1.555286 | ヤング率 | 3110.58
0.06 | 163.305 | 0.00075 | 2.332929
0.08 | 217.741 | 0.001 | 3.110586
0.1 | 272.176 | 0.00125 | 3.888229
0.12 | 326.611 | 0.0015 | 4.665871
0.14 | 381.046 | 0.00175 | 5.443514
0.16 | 435.481 | 0.002 | 6.221157
0.18 | 489.916 | 0.00225 | 6.9988
0.2 | 544.351 | 0.0025 | 7.776443
0.22 | 598.786 | 0.00275 | 8.554086
0.24 | 653.222 | 0.003 | 9.331743
0.26 | 707.657 | 0.00325 | 10.10939
0.28 | 762.092 | 0.0035 | 10.88703
0.3 | 816.527 | 0.00375 | 11.66467
0.32 | 870.962 | 0.004 | 12.44231
0.34 | 925.394 | 0.00425 | 13.21991
0.36 | 979.829 | 0.0045 | 13.99756
0.38 | 1034.25 | 0.00475 | 14.775
0.4 | 1088.65 | 0.005 | 15.55214
0.42 | 1142.95 | 0.00525 | 16.32786
0.44 | 1197.23 | 0.0055 | 17.10329
0.46 | 1251.5 | 0.00575 | 17.87857
0.48 | 1305.82 | 0.006 | 18.65457
0.5 | 1360.11 | 0.00625 | 19.43014
0.52 | 1414.33 | 0.0065 | 20.20471
0.54 | 1468.62 | 0.00675 | 20.98029
0.56 | 1522.9 | 0.007 | 21.75571
0.58 | 1577.22 | 0.00725 | 22.53171
0.6 | 1631.46 | 0.0075 | 23.30657
0.62 | 1685.64 | 0.00775 | 24.08057
0.64 | 1739.9 | 0.008 | 24.85571
0.66 | 1794.16 | 0.00825 | 25.63086
0.68 | 1848.42 | 0.0085 | 26.406
0.7 | 1902.67 | 0.00875 | 27.181
0.72 | 1957.02 | 0.009 | 27.95743
0.74 | 2011.32 | 0.00925 | 28.73314
0.76 | 2065.6 | 0.0095 | 29.50857
0.78 | 2119.8 | 0.00975 | 30.28286
0.8 | 2174.06 | 0.01 | 31.058
0.82 | 2228.32 | 0.01025 | 31.83314
0.84 | 2282.58 | 0.0105 | 32.60829
0.86 | 2336.83 | 0.01075 | 33.38329
0.88 | 2390.97 | 0.011 | 34.15671
0.9 | 2445.14 | 0.01125 | 34.93057
0.92 | 2499.26 | 0.0115 | 35.70371
0.94 | 2553.34 | 0.01175 | 36.47629
0.96 | 2607.32 | 0.012 | 37.24743
0.98 | 2661.16 | 0.01225 | 38.01657
1 | 2715.09 | 0.0125 | 38.787
1.02 | 2768.99 | 0.01275 | 39.557
1.04 | 2822.73 | 0.013 | 40.32471
1.06 | 2876.29 | 0.01325 | 41.08986
1.08 | 2929.78 | 0.0135 | 41.854
1.1 | 2983.16 | 0.01375 | 42.61657
1.12 | 3036.54 | 0.014 | 43.37914
1.14 | 3088.61 | 0.01425 | 44.123
1.16 | 3133.77 | 0.0145 | 44.76814
1.18 | 3174.11 | 0.01475 | 45.34443
1.2 | 3174.99 | 0.015 | 45.357
1.22 | 3097.24 | 0.01525 | 44.24629
1.24 | 2838.18 | 0.0155 | 40.54543
1.26 | 1985.38 | 0.01575 | 28.36257
1.28 | 1521.83 | 0.016 | 21.74043
1.3 | 1028.48 | 0.01625 | 14.69257
1.32 | 687.903 | 0.0165 | 9.827186
1.34 | 573.81 | 0.01675 | 8.197286
1.36 | 523.293 | 0.017 | 7.475614
1.38 | 482.387 | 0.01725 | 6.891243
1.4 | 452.542 | 0.0175 | 6.464886
1.42 | 425.617 | 0.01775 | 6.080243
1.44 | 395.524 | 0.018 | 5.650343
1.46 | 362.141 | 0.01825 | 5.173443
1.48 | 325.633 | 0.0185 | 4.6519
1.5 | 269.17 | 0.01875 | 3.845286
1.52 | 169.806 | 0.019 | 2.4258
1.54 | 75.0294 | 0.01925 | 1.071849
1.56 | 21.0447 | 0.0195 | 0.3006386
1.58 | 16.5334 | 0.01975 | 0.2361914
1.6 | 14.8798 | 0.02 | 0.2125686
1.62 | 14.4085 | 0.02025 | 0.2058357
1.64 | 13.3666 | 0.0205 | 0.1909514
1.66 | 12.5903 | 0.02075 | 0.1798614
1.68 | 12.7292 | 0.021 | 0.1818457
1.7 | 12.843 | 0.02125 | 0.1834714
1.72 | 12.9941 | 0.0215 | 0.18563
1.74 | 12.8869 | 0.02175 | 0.1840986
1.76 | 12.8696 | 0.022 | 0.1838514
1.78 | 13.0158 | 0.02225 | 0.18594
1.8 | 13.162 | 0.0225 | 0.1880286
1.82 | 13.3079 | 0.02275 | 0.1901129
1.84 | 13.45 | 0.023 | 0.1921429
1.86 | 13.5495 | 0.02325 | 0.1935643
1.88 | 13.0093 | 0.0235 | 0.1858471
1.9 | 13.1344 | 0.02375 | 0.1876343
1.92 | 13.259 | 0.024 | 0.1894143
1.94 | 13.394 | 0.02425 | 0.1913429
1.96 | 13.532 | 0.0245 | 0.1933143
1.98 | 13.6701 | 0.02475 | 0.1952871
2 | 13.7925 | 0.025 | 0.1970357

## 8_c23lap_th1.41_l10
TIME | FX | strain | stress | 8\cfrp2=3lap\thickness=1.41\lap=10\8_c23lap_th1.41_l10.csv
0.02 | 51.7827 | 0.00025 | 0.7397529 | 最大応力 | 32.34586
0.04 | 103.565 | 0.0005 | 1.4795 | ヤング率 | 2959.015
0.06 | 155.348 | 0.00075 | 2.219257
0.08 | 207.131 | 0.001 | 2.959014
0.1 | 258.914 | 0.00125 | 3.698771
0.12 | 310.696 | 0.0015 | 4.438514
0.14 | 362.479 | 0.00175 | 5.178271
0.16 | 414.262 | 0.002 | 5.918029
0.18 | 466.045 | 0.00225 | 6.657786
0.2 | 517.827 | 0.0025 | 7.397529
0.22 | 569.61 | 0.00275 | 8.137286
0.24 | 621.393 | 0.003 | 8.877043
0.26 | 673.176 | 0.00325 | 9.6168
0.28 | 724.958 | 0.0035 | 10.35654
0.3 | 776.741 | 0.00375 | 11.0963
0.32 | 828.467 | 0.004 | 11.83524
0.34 | 879.952 | 0.00425 | 12.57074
0.36 | 931.157 | 0.0045 | 13.30224
0.38 | 982.293 | 0.00475 | 14.03276
0.4 | 1033.48 | 0.005 | 14.764
0.42 | 1084.61 | 0.00525 | 15.49443
0.44 | 1135.69 | 0.0055 | 16.22414
0.46 | 1186.65 | 0.00575 | 16.95214
0.48 | 1237.55 | 0.006 | 17.67929
0.5 | 1288.57 | 0.00625 | 18.40814
0.52 | 1339.42 | 0.0065 | 19.13457
0.54 | 1390.05 | 0.00675 | 19.85786
0.56 | 1440.41 | 0.007 | 20.57729
0.58 | 1490.39 | 0.00725 | 21.29129
0.6 | 1540.35 | 0.0075 | 22.005
0.62 | 1589.97 | 0.00775 | 22.71386
0.64 | 1639.62 | 0.008 | 23.42314
0.66 | 1689.15 | 0.00825 | 24.13071
0.68 | 1738.25 | 0.0085 | 24.83214
0.7 | 1787.51 | 0.00875 | 25.53586
0.72 | 1836.09 | 0.009 | 26.22986
0.74 | 1884.63 | 0.00925 | 26.92329
0.76 | 1932.81 | 0.0095 | 27.61157
0.78 | 1981.14 | 0.00975 | 28.302
0.8 | 2028.55 | 0.01 | 28.97929
0.82 | 2076.04 | 0.01025 | 29.65771
0.84 | 2122.86 | 0.0105 | 30.32657
0.86 | 2169.44 | 0.01075 | 30.992
0.88 | 2213.7 | 0.011 | 31.62429
0.9 | 2249.28 | 0.01125 | 32.13257
0.92 | 2264.21 | 0.0115 | 32.34586
0.94 | 2237.67 | 0.01175 | 31.96671
0.96 | 2180.47 | 0.012 | 31.14957
0.98 | 2109.07 | 0.01225 | 30.12957
1 | 2019.34 | 0.0125 | 28.84771
1.02 | 1838.16 | 0.01275 | 26.25943
1.04 | 1538.6 | 0.013 | 21.98
1.06 | 1189.67 | 0.01325 | 16.99529
1.08 | 852.14 | 0.0135 | 12.17343
1.1 | 284.774 | 0.01375 | 4.0682
1.12 | 90.9639 | 0.014 | 1.299484
1.14 | 66.948 | 0.01425 | 0.9564
1.16 | 56.3956 | 0.0145 | 0.8056514
1.18 | 49.0075 | 0.01475 | 0.7001071
1.2 | 42.6467 | 0.015 | 0.6092386
1.22 | 39.6535 | 0.01525 | 0.5664786
1.24 | 35.4745 | 0.0155 | 0.5067786
1.26 | 32.5825 | 0.01575 | 0.4654643
1.28 | 32.1879 | 0.016 | 0.4598271
1.3 | 32.1325 | 0.01625 | 0.4590357
1.32 | 32.1799 | 0.0165 | 0.4597129
1.34 | 32.5267 | 0.01675 | 0.4646671
1.36 | 32.8453 | 0.017 | 0.4692186
1.38 | 32.3538 | 0.01725 | 0.4621971
1.4 | 32.2292 | 0.0175 | 0.4604171
1.42 | 32.6803 | 0.01775 | 0.4668614
1.44 | 32.8594 | 0.018 | 0.46942
1.46 | 32.9795 | 0.01825 | 0.4711357
1.48 | 32.454 | 0.0185 | 0.4636286
1.5 | 32.6237 | 0.01875 | 0.4660529
1.52 | 32.5436 | 0.019 | 0.4649086
1.54 | 32.7638 | 0.01925 | 0.4680543
1.56 | 32.8767 | 0.0195 | 0.4696671
1.58 | 32.9782 | 0.01975 | 0.4711171
1.6 | 32.3566 | 0.02 | 0.4622371
1.62 | 30.8368 | 0.02025 | 0.4405257
1.64 | 30.6739 | 0.0205 | 0.4381986
1.66 | 30.1058 | 0.02075 | 0.4300829
1.68 | 30.1598 | 0.021 | 0.4308543
1.7 | 29.8439 | 0.02125 | 0.4263414
1.72 | 29.2647 | 0.0215 | 0.4180671
1.74 | 28.7711 | 0.02175 | 0.4110157
1.76 | 28.8196 | 0.022 | 0.4117086
1.78 | 28.3252 | 0.02225 | 0.4046457
1.8 | 27.9298 | 0.0225 | 0.3989971
1.82 | 27.5658 | 0.02275 | 0.3937971
1.84 | 27.4451 | 0.023 | 0.3920729
1.86 | 26.7057 | 0.02325 | 0.38151
1.88 | 26.6392 | 0.0235 | 0.38056
1.9 | 26.2572 | 0.02375 | 0.3751029
1.92 | 26.4794 | 0.024 | 0.3782771
1.94 | 26.6839 | 0.02425 | 0.3811986
1.96 | 26.7306 | 0.0245 | 0.3818657
1.98 | 26.7586 | 0.02475 | 0.3822657
1.99 | 26.8933 | 0.024875 | 0.38419
1.995 | 26.6316 | 0.0249375 | 0.3804514
1.997 | 26.3247 | 0.0249625 | 0.3760671
1.9985 | 26.0126 | 0.02498125 | 0.3716086
2 | 25.9475 | 0.025 | 0.3706786

## 8_c23lap_th1.41_l20
TIME | FX | strain | stress | 8\cfrp2=3lap\thickness=1.41\lap=20\8_c23lap_th1.41_l20.csv
0.02 | 54.3269 | 0.00025 | 0.7760986 | 最大応力 | 39.66386
0.04 | 108.654 | 0.0005 | 1.5522 | ヤング率 | 3104.391
0.06 | 162.981 | 0.00075 | 2.3283
0.08 | 217.308 | 0.001 | 3.1044
0.1 | 271.634 | 0.00125 | 3.880486
0.12 | 325.961 | 0.0015 | 4.656586
0.14 | 380.288 | 0.00175 | 5.432686
0.16 | 434.615 | 0.002 | 6.208786
0.18 | 488.942 | 0.00225 | 6.984886
0.2 | 543.269 | 0.0025 | 7.760986
0.22 | 597.596 | 0.00275 | 8.537086
0.24 | 651.923 | 0.003 | 9.313186
0.26 | 706.249 | 0.00325 | 10.08927
0.28 | 760.576 | 0.0035 | 10.86537
0.3 | 814.867 | 0.00375 | 11.64096
0.32 | 868.963 | 0.004 | 12.41376
0.34 | 922.832 | 0.00425 | 13.18331
0.36 | 976.58 | 0.0045 | 13.95114
0.38 | 1030.39 | 0.00475 | 14.71986
0.4 | 1084.3 | 0.005 | 15.49
0.42 | 1138.03 | 0.00525 | 16.25757
0.44 | 1191.87 | 0.0055 | 17.02671
0.46 | 1245.66 | 0.00575 | 17.79514
0.48 | 1299.49 | 0.006 | 18.56414
0.5 | 1353.48 | 0.00625 | 19.33543
0.52 | 1407.41 | 0.0065 | 20.10586
0.54 | 1461.1 | 0.00675 | 20.87286
0.56 | 1514.71 | 0.007 | 21.63871
0.58 | 1568.17 | 0.00725 | 22.40243
0.6 | 1621.75 | 0.0075 | 23.16786
0.62 | 1675.13 | 0.00775 | 23.93043
0.64 | 1728.15 | 0.008 | 24.68786
0.66 | 1781.4 | 0.00825 | 25.44857
0.68 | 1834.75 | 0.0085 | 26.21071
0.7 | 1887.72 | 0.00875 | 26.96743
0.72 | 1940.42 | 0.009 | 27.72029
0.74 | 1993.04 | 0.00925 | 28.472
0.76 | 2045.85 | 0.0095 | 29.22643
0.78 | 2098.54 | 0.00975 | 29.97914
0.8 | 2150.41 | 0.01 | 30.72014
0.82 | 2202.53 | 0.01025 | 31.46471
0.84 | 2254.7 | 0.0105 | 32.21
0.86 | 2306.68 | 0.01075 | 32.95257
0.88 | 2359.07 | 0.011 | 33.701
0.9 | 2411.46 | 0.01125 | 34.44943
0.92 | 2463.25 | 0.0115 | 35.18929
0.94 | 2514.72 | 0.01175 | 35.92457
0.96 | 2566.23 | 0.012 | 36.66043
0.98 | 2617.22 | 0.01225 | 37.38886
1 | 2668 | 0.0125 | 38.11429
1.02 | 2715.92 | 0.01275 | 38.79886
1.04 | 2755.47 | 0.013 | 39.36386
1.06 | 2776.47 | 0.01325 | 39.66386
1.08 | 2749.75 | 0.0135 | 39.28214
1.1 | 2694.6 | 0.01375 | 38.49429
1.12 | 2571.43 | 0.014 | 36.73471
1.14 | 2332.65 | 0.01425 | 33.32357
1.16 | 1992.88 | 0.0145 | 28.46971
1.18 | 1764.15 | 0.01475 | 25.20214
1.2 | 1483.19 | 0.015 | 21.18843
1.22 | 1013.53 | 0.01525 | 14.479
1.24 | 694.299 | 0.0155 | 9.918557
1.26 | 470.581 | 0.01575 | 6.722586
1.28 | 328.498 | 0.016 | 4.692829
1.3 | 191.815 | 0.01625 | 2.740214
1.32 | 128.531 | 0.0165 | 1.836157
1.34 | 95.9049 | 0.01675 | 1.37007
1.36 | 78.2678 | 0.017 | 1.118111
1.38 | 71.9117 | 0.01725 | 1.02731
1.4 | 68.783 | 0.0175 | 0.9826143
1.42 | 66.6569 | 0.01775 | 0.9522414
1.44 | 63.5213 | 0.018 | 0.9074471
1.46 | 60.2998 | 0.01825 | 0.8614257
1.48 | 58.6078 | 0.0185 | 0.8372543
1.5 | 56.9957 | 0.01875 | 0.8142243
1.52 | 54.7802 | 0.019 | 0.7825743
1.54 | 53.5607 | 0.01925 | 0.7651529
1.56 | 52.0674 | 0.0195 | 0.74382
1.58 | 51.3115 | 0.01975 | 0.7330214
1.6 | 51.2907 | 0.02 | 0.7327243
1.62 | 51.2035 | 0.02025 | 0.7314786
1.64 | 50.7773 | 0.0205 | 0.72539
1.66 | 49.7955 | 0.02075 | 0.7113643
1.68 | 48.5012 | 0.021 | 0.6928743
1.7 | 47.6869 | 0.02125 | 0.6812414
1.72 | 45.4361 | 0.0215 | 0.6490871
1.74 | 44.1692 | 0.02175 | 0.6309886
1.76 | 43.2095 | 0.022 | 0.6172786
1.78 | 41.6987 | 0.02225 | 0.5956957
1.8 | 40.4419 | 0.0225 | 0.5777414
1.82 | 39.4939 | 0.02275 | 0.5641986
1.84 | 38.7697 | 0.023 | 0.5538529
1.86 | 38.5906 | 0.02325 | 0.5512943
1.88 | 38.1826 | 0.0235 | 0.5454657
1.9 | 37.3162 | 0.02375 | 0.5330886
1.92 | 36.9344 | 0.024 | 0.5276343
1.94 | 36.7305 | 0.02425 | 0.5247214
1.96 | 36.6153 | 0.0245 | 0.5230757
1.98 | 36.2912 | 0.02475 | 0.5184457
2 | 32.1423 | 0.025 | 0.4591757

## 8_c23lap_th1.41_l30
TIME | FX | strain | stress | 8\cfrp2=3lap\thickness=1.41\lap=30\8_c23lap_th1.41_l30.csv
0.02 | 56.7269 | 0.00025 | 0.8103843 | 最大応力 | 44.162
0.04 | 113.454 | 0.0005 | 1.620771 | ヤング率 | 3241.536
0.06 | 170.181 | 0.00075 | 2.431157
0.08 | 226.907 | 0.001 | 3.241529
0.1 | 283.634 | 0.00125 | 4.051914
0.12 | 340.361 | 0.0015 | 4.8623
0.14 | 397.088 | 0.00175 | 5.672686
0.16 | 453.815 | 0.002 | 6.483071
0.18 | 510.542 | 0.00225 | 7.293457
0.2 | 567.269 | 0.0025 | 8.103843
0.22 | 623.995 | 0.00275 | 8.914214
0.24 | 680.71 | 0.003 | 9.724429
0.26 | 737.391 | 0.00325 | 10.53416
0.28 | 794.054 | 0.0035 | 11.34363
0.3 | 850.645 | 0.00375 | 12.15207
0.32 | 907.104 | 0.004 | 12.95863
0.34 | 963.508 | 0.00425 | 13.7644
0.36 | 1019.85 | 0.0045 | 14.56929
0.38 | 1076.24 | 0.00475 | 15.37486
0.4 | 1132.62 | 0.005 | 16.18029
0.42 | 1189.08 | 0.00525 | 16.98686
0.44 | 1245.48 | 0.0055 | 17.79257
0.46 | 1301.81 | 0.00575 | 18.59729
0.48 | 1358.1 | 0.006 | 19.40143
0.5 | 1414.38 | 0.00625 | 20.20543
0.52 | 1470.72 | 0.0065 | 21.01029
0.54 | 1527.17 | 0.00675 | 21.81671
0.56 | 1583.59 | 0.007 | 22.62271
0.58 | 1639.95 | 0.00725 | 23.42786
0.6 | 1696.32 | 0.0075 | 24.23314
0.62 | 1752.66 | 0.00775 | 25.038
0.64 | 1808.87 | 0.008 | 25.841
0.66 | 1865.1 | 0.00825 | 26.64429
0.68 | 1921.2 | 0.0085 | 27.44571
0.7 | 1977.19 | 0.00875 | 28.24557
0.72 | 2032.64 | 0.009 | 29.03771
0.74 | 2088.15 | 0.00925 | 29.83071
0.76 | 2143.84 | 0.0095 | 30.62629
0.78 | 2199.23 | 0.00975 | 31.41757
0.8 | 2254.75 | 0.01 | 32.21071
0.82 | 2310.21 | 0.01025 | 33.003
0.84 | 2365.65 | 0.0105 | 33.795
0.86 | 2421.19 | 0.01075 | 34.58843
0.88 | 2476.51 | 0.011 | 35.37871
0.9 | 2531.75 | 0.01125 | 36.16786
0.92 | 2587.1 | 0.0115 | 36.95857
0.94 | 2641.77 | 0.01175 | 37.73957
0.96 | 2696.44 | 0.012 | 38.52057
0.98 | 2750.47 | 0.01225 | 39.29243
1 | 2804.76 | 0.0125 | 40.068
1.02 | 2858.96 | 0.01275 | 40.84229
1.04 | 2913.57 | 0.013 | 41.62243
1.06 | 2967.34 | 0.01325 | 42.39057
1.08 | 3020.15 | 0.0135 | 43.145
1.1 | 3067.38 | 0.01375 | 43.81971
1.12 | 3091.34 | 0.014 | 44.162
1.14 | 3061.53 | 0.01425 | 43.73614
1.16 | 2951.32 | 0.0145 | 42.16171
1.18 | 2673.77 | 0.01475 | 38.19671
1.2 | 2311.94 | 0.015 | 33.02771
1.22 | 2136.91 | 0.01525 | 30.52729
1.24 | 1989.93 | 0.0155 | 28.42757
1.26 | 1784.39 | 0.01575 | 25.49129
1.28 | 1403.4 | 0.016 | 20.04857
1.3 | 849.702 | 0.01625 | 12.1386
1.32 | 494.528 | 0.0165 | 7.064686
1.34 | 264.061 | 0.01675 | 3.7723
1.36 | 163.562 | 0.017 | 2.3366
1.38 | 119.433 | 0.01725 | 1.706186
1.4 | 105.234 | 0.0175 | 1.503343
1.42 | 93.3494 | 0.01775 | 1.333563
1.44 | 84.3553 | 0.018 | 1.205076
1.46 | 78.7746 | 0.01825 | 1.125351
1.48 | 76.8714 | 0.0185 | 1.098163
1.5 | 75.4089 | 0.01875 | 1.07727
1.52 | 72.0184 | 0.019 | 1.028834
1.54 | 68.6916 | 0.01925 | 0.9813086
1.56 | 66.7563 | 0.0195 | 0.9536614
1.58 | 64.4588 | 0.01975 | 0.92084
1.6 | 62.6176 | 0.02 | 0.8945371
1.62 | 58.5726 | 0.02025 | 0.8367514
1.64 | 54.8922 | 0.0205 | 0.7841743
1.66 | 52.1656 | 0.02075 | 0.7452229
1.68 | 50.8313 | 0.021 | 0.7261614
1.7 | 50.3763 | 0.02125 | 0.7196614
1.72 | 49.8076 | 0.0215 | 0.7115371
1.74 | 49.5109 | 0.02175 | 0.7072986
1.76 | 49.2356 | 0.022 | 0.7033657
1.78 | 49.0148 | 0.02225 | 0.7002114
1.8 | 49.1591 | 0.0225 | 0.7022729
1.82 | 49.2439 | 0.02275 | 0.7034843
1.84 | 48.2053 | 0.023 | 0.6886471
1.86 | 47.2942 | 0.02325 | 0.6756314
1.88 | 47.2105 | 0.0235 | 0.6744357
1.9 | 47.3747 | 0.02375 | 0.6767814
1.92 | 47.2907 | 0.024 | 0.6755814
1.94 | 45.854 | 0.02425 | 0.6550571
1.96 | 43.9929 | 0.0245 | 0.62847
1.98 | 43.3378 | 0.02475 | 0.6191114
1.99 | 42.958 | 0.024875 | 0.6136857
1.995 | 42.4379 | 0.0249375 | 0.6062557
1.997 | 41.894 | 0.0249625 | 0.5984857
1.9985 | 40.3309 | 0.02498125 | 0.5761557
2 | 39.5013 | 0.025 | 0.5643043

## 8_c23lap_th1.41_l40
TIME | FX | strain | stress | 8\cfrp2=3lap\thickness=1.41\lap=40\8_c23lap_th1.41_l40.csv
0.02 | 58.9187 | 0.00025 | 0.8416957 | 最大応力 | 46.37929
0.04 | 117.837 | 0.0005 | 1.683386 | ヤング率 | 3366.784
0.06 | 176.756 | 0.00075 | 2.525086
0.08 | 235.675 | 0.001 | 3.366786
0.1 | 294.594 | 0.00125 | 4.208486
0.12 | 353.512 | 0.0015 | 5.050171
0.14 | 412.431 | 0.00175 | 5.891871
0.16 | 471.35 | 0.002 | 6.733571
0.18 | 530.268 | 0.00225 | 7.575257
0.2 | 589.187 | 0.0025 | 8.416957
0.22 | 648.106 | 0.00275 | 9.258657
0.24 | 707.024 | 0.003 | 10.10034
0.26 | 765.943 | 0.00325 | 10.94204
0.28 | 824.86 | 0.0035 | 11.78371
0.3 | 883.758 | 0.00375 | 12.62511
0.32 | 942.642 | 0.004 | 13.46631
0.34 | 1001.46 | 0.00425 | 14.30657
0.36 | 1060.08 | 0.0045 | 15.144
0.38 | 1118.76 | 0.00475 | 15.98229
0.4 | 1177.44 | 0.005 | 16.82057
0.42 | 1236.1 | 0.00525 | 17.65857
0.44 | 1294.73 | 0.0055 | 18.49614
0.46 | 1353.28 | 0.00575 | 19.33257
0.48 | 1412.01 | 0.006 | 20.17157
0.5 | 1470.58 | 0.00625 | 21.00829
0.52 | 1529.17 | 0.0065 | 21.84529
0.54 | 1587.73 | 0.00675 | 22.68186
0.56 | 1646.28 | 0.007 | 23.51829
0.58 | 1704.88 | 0.00725 | 24.35543
0.6 | 1763.41 | 0.0075 | 25.19157
0.62 | 1822.05 | 0.00775 | 26.02929
0.64 | 1880.53 | 0.008 | 26.86471
0.66 | 1939 | 0.00825 | 27.7
0.68 | 1997.64 | 0.0085 | 28.53771
0.7 | 2056.06 | 0.00875 | 29.37229
0.72 | 2114.19 | 0.009 | 30.20271
0.74 | 2172.39 | 0.00925 | 31.03414
0.76 | 2230.25 | 0.0095 | 31.86071
0.78 | 2288.53 | 0.00975 | 32.69329
0.8 | 2346.55 | 0.01 | 33.52214
0.82 | 2404.79 | 0.01025 | 34.35414
0.84 | 2463.06 | 0.0105 | 35.18657
0.86 | 2521.25 | 0.01075 | 36.01786
0.88 | 2579.09 | 0.011 | 36.84414
0.9 | 2636.88 | 0.01125 | 37.66971
0.92 | 2694.95 | 0.0115 | 38.49929
0.94 | 2752.8 | 0.01175 | 39.32571
0.96 | 2810.66 | 0.012 | 40.15229
0.98 | 2868.55 | 0.01225 | 40.97929
1 | 2926.05 | 0.0125 | 41.80071
1.02 | 2983.48 | 0.01275 | 42.62114
1.04 | 3040.82 | 0.013 | 43.44029
1.06 | 3098.11 | 0.01325 | 44.25871
1.08 | 3155.28 | 0.0135 | 45.07543
1.1 | 3208.72 | 0.01375 | 45.83886
1.12 | 3246.55 | 0.014 | 46.37929
1.14 | 3223.58 | 0.01425 | 46.05114
1.16 | 3142.69 | 0.0145 | 44.89557
1.18 | 2884.92 | 0.01475 | 41.21314
1.2 | 2562.46 | 0.015 | 36.60657
1.22 | 2244.41 | 0.01525 | 32.063
1.24 | 1609.89 | 0.0155 | 22.99843
1.26 | 723.391 | 0.01575 | 10.33416
1.28 | 494.005 | 0.016 | 7.057214
1.3 | 412.424 | 0.01625 | 5.891771
1.32 | 357.176 | 0.0165 | 5.102514
1.34 | 309.333 | 0.01675 | 4.419043
1.36 | 252.013 | 0.017 | 3.600186
1.38 | 36.6122 | 0.01725 | 0.5230314
1.4 | 4.61691 | 0.0175 | 0.06595586
1.42 | 3.74123 | 0.01775 | 0.05344614
1.44 | 3.67448 | 0.018 | 0.05249257
1.46 | 3.67216 | 0.01825 | 0.05245943
1.48 | 3.67954 | 0.0185 | 0.05256486
1.5 | 3.72141 | 0.01875 | 0.053163
1.52 | 3.76512 | 0.019 | 0.05378743
1.54 | 3.81046 | 0.01925 | 0.05443514
1.56 | 3.85649 | 0.0195 | 0.05509271
1.58 | 3.90514 | 0.01975 | 0.05578771
1.6 | 3.94364 | 0.02 | 0.05633771
1.62 | 3.98198 | 0.02025 | 0.05688543
1.64 | 3.9948 | 0.0205 | 0.05706857
1.66 | 4.04344 | 0.02075 | 0.05776343
1.68 | 4.09199 | 0.021 | 0.058457
1.7 | 4.13921 | 0.02125 | 0.05913157
1.72 | 4.18268 | 0.0215 | 0.05975257
1.74 | 4.23129 | 0.02175 | 0.060447
1.76 | 4.27549 | 0.022 | 0.06107843
1.78 | 4.3233 | 0.02225 | 0.06176143
1.8 | 4.37188 | 0.0225 | 0.06245543
1.82 | 4.42027 | 0.02275 | 0.06314671
1.84 | 4.46853 | 0.023 | 0.06383614
1.86 | 4.51624 | 0.02325 | 0.06451771
1.88 | 4.55778 | 0.0235 | 0.06511114
1.9 | 4.60591 | 0.02375 | 0.06579871
1.92 | 4.65439 | 0.024 | 0.06649129
1.94 | 4.70253 | 0.02425 | 0.067179
1.96 | 4.62826 | 0.0245 | 0.066118
1.98 | 4.59055 | 0.02475 | 0.06557929
2 | 4.61216 | 0.025 | 0.065888

## 8_c23lap_th1.41_l50
TIME | FX | strain | stress | 8\cfrp2=3lap\thickness=1.41\lap=50\8_c23lap_th1.41_l50.csv
0.02 | 60.99 | 0.00025 | 0.8712857 | 最大応力 | 47.14086
0.04 | 121.98 | 0.0005 | 1.742571 | ヤング率 | 3485.143
0.06 | 182.97 | 0.00075 | 2.613857
0.08 | 243.96 | 0.001 | 3.485143
0.1 | 304.95 | 0.00125 | 4.356429
0.12 | 365.94 | 0.0015 | 5.227714
0.14 | 426.93 | 0.00175 | 6.099
0.16 | 487.92 | 0.002 | 6.970286
0.18 | 548.91 | 0.00225 | 7.841571
0.2 | 609.9 | 0.0025 | 8.712857
0.22 | 670.89 | 0.00275 | 9.584143
0.24 | 731.88 | 0.003 | 10.45543
0.26 | 792.87 | 0.00325 | 11.32671
0.28 | 853.86 | 0.0035 | 12.198
0.3 | 914.85 | 0.00375 | 13.06929
0.32 | 975.829 | 0.004 | 13.94041
0.34 | 1036.79 | 0.00425 | 14.81129
0.36 | 1097.74 | 0.0045 | 15.682
0.38 | 1158.39 | 0.00475 | 16.54843
0.4 | 1219.08 | 0.005 | 17.41543
0.42 | 1279.71 | 0.00525 | 18.28157
0.44 | 1340.35 | 0.0055 | 19.14786
0.46 | 1401.14 | 0.00575 | 20.01629
0.48 | 1461.97 | 0.006 | 20.88529
0.5 | 1522.77 | 0.00625 | 21.75386
0.52 | 1583.63 | 0.0065 | 22.62329
0.54 | 1644.43 | 0.00675 | 23.49186
0.56 | 1705.21 | 0.007 | 24.36014
0.58 | 1766.02 | 0.00725 | 25.22886
0.6 | 1826.8 | 0.0075 | 26.09714
0.62 | 1887.59 | 0.00775 | 26.96557
0.64 | 1948.27 | 0.008 | 27.83243
0.66 | 2008.81 | 0.00825 | 28.69729
0.68 | 2069.55 | 0.0085 | 29.565
0.7 | 2130.3 | 0.00875 | 30.43286
0.72 | 2190.93 | 0.009 | 31.299
0.74 | 2251.66 | 0.00925 | 32.16657
0.76 | 2312.39 | 0.0095 | 33.03414
0.78 | 2372.87 | 0.00975 | 33.89814
0.8 | 2433.36 | 0.01 | 34.76229
0.82 | 2493.8 | 0.01025 | 35.62571
0.84 | 2553.87 | 0.0105 | 36.48386
0.86 | 2613.82 | 0.01075 | 37.34029
0.88 | 2673.93 | 0.011 | 38.199
0.9 | 2733.74 | 0.01125 | 39.05343
0.92 | 2793.74 | 0.0115 | 39.91057
0.94 | 2853.88 | 0.01175 | 40.76971
0.96 | 2913.61 | 0.012 | 41.623
0.98 | 2973.34 | 0.01225 | 42.47629
1 | 3032.94 | 0.0125 | 43.32771
1.02 | 3092.91 | 0.01275 | 44.18443
1.04 | 3152.54 | 0.013 | 45.03629
1.06 | 3211.44 | 0.01325 | 45.87771
1.08 | 3266.17 | 0.0135 | 46.65957
1.1 | 3299.86 | 0.01375 | 47.14086
1.12 | 3268.5 | 0.014 | 46.69286
1.14 | 3162.4 | 0.01425 | 45.17714
1.16 | 2829.61 | 0.0145 | 40.423
1.18 | 2464.84 | 0.01475 | 35.212
1.2 | 1932.43 | 0.015 | 27.60614
1.22 | 1300.72 | 0.01525 | 18.58171
1.24 | 606.844 | 0.0155 | 8.6692
1.26 | 447.091 | 0.01575 | 6.387014
1.28 | 370.954 | 0.016 | 5.299343
1.3 | 318.355 | 0.01625 | 4.547929
1.32 | 274.794 | 0.0165 | 3.925629
1.34 | 236.061 | 0.01675 | 3.3723
1.36 | 104.777 | 0.017 | 1.496814
1.38 | 4.56692 | 0.01725 | 0.06524171
1.4 | 4.35721 | 0.0175 | 0.06224586
1.42 | 4.36872 | 0.01775 | 0.06241029
1.44 | 4.43024 | 0.018 | 0.06328914
1.46 | 4.49177 | 0.01825 | 0.06416814
1.48 | 4.5533 | 0.0185 | 0.06504714
1.5 | 4.61483 | 0.01875 | 0.06592614
1.52 | 4.66871 | 0.019 | 0.06669586
1.54 | 4.72485 | 0.01925 | 0.06749786
1.56 | 4.78621 | 0.0195 | 0.06837443
1.58 | 4.84754 | 0.01975 | 0.06925057
1.6 | 4.89447 | 0.02 | 0.069921
1.62 | 4.95471 | 0.02025 | 0.07078157
1.64 | 5.0049 | 0.0205 | 0.07149857
1.66 | 5.06594 | 0.02075 | 0.07237057
1.68 | 5.12694 | 0.021 | 0.073242
1.7 | 5.18304 | 0.02125 | 0.07404343
1.72 | 5.24337 | 0.0215 | 0.07490529
1.74 | 5.30416 | 0.02175 | 0.07577371
1.76 | 5.36512 | 0.022 | 0.07664457
1.78 | 5.42609 | 0.02225 | 0.07751557
1.8 | 5.48506 | 0.0225 | 0.078358
1.82 | 5.21049 | 0.02275 | 0.07443557
1.84 | 5.18234 | 0.023 | 0.07403343
1.86 | 5.23804 | 0.02325 | 0.07482914
1.88 | 5.29436 | 0.0235 | 0.07563371
1.9 | 5.3502 | 0.02375 | 0.07643143
1.92 | 5.40652 | 0.024 | 0.077236
1.94 | 5.46091 | 0.02425 | 0.078013
1.96 | 5.51718 | 0.0245 | 0.07881686
1.98 | 5.57348 | 0.02475 | 0.07962114
1.99 | 5.6016 | 0.024875 | 0.08002286
2 | 5.61876 | 0.025 | 0.080268

## 8_c23lap_th1.58_l10
TIME | FX | strain | stress | 8\cfrp2=3lap\thickness=1.58\lap=10\8_c23lap_th1.58_l10.csv
0.02 | 55.0765 | 0.00025 | 0.7868071 | 最大応力 | 32.85143
0.04 | 110.153 | 0.0005 | 1.573614 | ヤング率 | 3147.228
0.06 | 165.229 | 0.00075 | 2.360414
0.08 | 220.306 | 0.001 | 3.147229
0.1 | 275.382 | 0.00125 | 3.934029
0.12 | 330.459 | 0.0015 | 4.720843
0.14 | 385.535 | 0.00175 | 5.507643
0.16 | 440.612 | 0.002 | 6.294457
0.18 | 495.688 | 0.00225 | 7.081257
0.2 | 550.765 | 0.0025 | 7.868071
0.22 | 605.841 | 0.00275 | 8.654871
0.24 | 660.918 | 0.003 | 9.441686
0.26 | 715.994 | 0.00325 | 10.22849
0.28 | 771.058 | 0.0035 | 11.01511
0.3 | 826.061 | 0.00375 | 11.80087
0.32 | 880.963 | 0.004 | 12.58519
0.34 | 935.525 | 0.00425 | 13.36464
0.36 | 990.057 | 0.0045 | 14.14367
0.38 | 1044.43 | 0.00475 | 14.92043
0.4 | 1098.88 | 0.005 | 15.69829
0.42 | 1153.3 | 0.00525 | 16.47571
0.44 | 1207.7 | 0.0055 | 17.25286
0.46 | 1261.99 | 0.00575 | 18.02843
0.48 | 1316.11 | 0.006 | 18.80157
0.5 | 1369.53 | 0.00625 | 19.56471
0.52 | 1422.74 | 0.0065 | 20.32486
0.54 | 1476.23 | 0.00675 | 21.089
0.56 | 1529.5 | 0.007 | 21.85
0.58 | 1582.06 | 0.00725 | 22.60086
0.6 | 1633.97 | 0.0075 | 23.34243
0.62 | 1686.27 | 0.00775 | 24.08957
0.64 | 1738.69 | 0.008 | 24.83843
0.66 | 1790.9 | 0.00825 | 25.58429
0.68 | 1842.35 | 0.0085 | 26.31929
0.7 | 1893.16 | 0.00875 | 27.04514
0.72 | 1944.57 | 0.009 | 27.77957
0.74 | 1995.99 | 0.00925 | 28.51414
0.76 | 2047.36 | 0.0095 | 29.248
0.78 | 2098.18 | 0.00975 | 29.974
0.8 | 2148.12 | 0.01 | 30.68743
0.82 | 2196.38 | 0.01025 | 31.37686
0.84 | 2243.47 | 0.0105 | 32.04957
0.86 | 2283.94 | 0.01075 | 32.62771
0.88 | 2299.6 | 0.011 | 32.85143
0.9 | 2275.25 | 0.01125 | 32.50357
0.92 | 2206.63 | 0.0115 | 31.52329
0.94 | 2122.67 | 0.01175 | 30.32386
0.96 | 2008.83 | 0.012 | 28.69757
0.98 | 1815.01 | 0.01225 | 25.92871
1 | 1513.68 | 0.0125 | 21.624
1.02 | 1064.88 | 0.01275 | 15.21257
1.04 | 660.899 | 0.013 | 9.441414
1.06 | 266.204 | 0.01325 | 3.802914
1.08 | 72.2615 | 0.0135 | 1.032307
1.1 | 50.0222 | 0.01375 | 0.7146029
1.12 | 44.7812 | 0.014 | 0.6397314
1.14 | 42.9774 | 0.01425 | 0.6139629
1.16 | 42.033 | 0.0145 | 0.6004714
1.18 | 41.8395 | 0.01475 | 0.5977071
1.2 | 41.8097 | 0.015 | 0.5972814
1.22 | 41.6522 | 0.01525 | 0.5950314
1.24 | 40.675 | 0.0155 | 0.5810714
1.26 | 40.4231 | 0.01575 | 0.5774729
1.28 | 39.5295 | 0.016 | 0.5647071
1.3 | 37.9444 | 0.01625 | 0.5420629
1.32 | 37.8663 | 0.0165 | 0.5409471
1.34 | 36.5334 | 0.01675 | 0.5219057
1.36 | 35.65 | 0.017 | 0.5092857
1.38 | 34.5774 | 0.01725 | 0.4939629
1.4 | 33.9958 | 0.0175 | 0.4856543
1.42 | 33.7719 | 0.01775 | 0.4824557
1.44 | 33.5014 | 0.018 | 0.4785914
1.46 | 32.8566 | 0.01825 | 0.46938
1.48 | 32.7199 | 0.0185 | 0.4674271
1.5 | 32.2495 | 0.01875 | 0.4607071
1.52 | 31.9385 | 0.019 | 0.4562643
1.54 | 31.9255 | 0.01925 | 0.4560786
1.56 | 32.1432 | 0.0195 | 0.4591886
1.58 | 32.1781 | 0.01975 | 0.4596871
1.6 | 32.1919 | 0.02 | 0.4598843
1.62 | 31.7725 | 0.02025 | 0.4538929
1.64 | 31.4097 | 0.0205 | 0.44871
1.66 | 31.0999 | 0.02075 | 0.4442843
1.68 | 30.8049 | 0.021 | 0.44007
1.7 | 31.0646 | 0.02125 | 0.44378
1.72 | 31.337 | 0.0215 | 0.4476714
1.74 | 30.8367 | 0.02175 | 0.4405243
1.76 | 30.6558 | 0.022 | 0.43794
1.78 | 30.1483 | 0.02225 | 0.43069
1.8 | 30.2733 | 0.0225 | 0.4324757
1.82 | 30.3224 | 0.02275 | 0.4331771
1.84 | 30.016 | 0.023 | 0.4288
1.86 | 29.5035 | 0.02325 | 0.4214786
1.88 | 28.9996 | 0.0235 | 0.41428
1.9 | 27.7272 | 0.02375 | 0.3961029
1.92 | 25.9499 | 0.024 | 0.3707129
1.94 | 25.8216 | 0.02425 | 0.36888
1.96 | 25.7372 | 0.0245 | 0.3676743
1.98 | 25.3661 | 0.02475 | 0.3623729
1.99 | 25.2582 | 0.024875 | 0.3608314
1.995 | 25.1316 | 0.0249375 | 0.3590229
1.997 | 25.0345 | 0.0249625 | 0.3576357
1.9985 | 24.8747 | 0.02498125 | 0.3553529
2 | 24.8746 | 0.025 | 0.3553514

## 8_c23lap_th1.58_l20
TIME | FX | strain | stress | 8\cfrp2=3lap\thickness=1.58\lap=20\8_c23lap_th1.58_l20.csv
0.02 | 58.129 | 0.00025 | 0.8304143 | 最大応力 | 39.17143
0.04 | 116.258 | 0.0005 | 1.660829 | ヤング率 | 3321.638
0.06 | 174.387 | 0.00075 | 2.491243
0.08 | 232.516 | 0.001 | 3.321657
0.1 | 290.645 | 0.00125 | 4.152071
0.12 | 348.774 | 0.0015 | 4.982486
0.14 | 406.903 | 0.00175 | 5.8129
0.16 | 465.032 | 0.002 | 6.643314
0.18 | 523.161 | 0.00225 | 7.473729
0.2 | 581.284 | 0.0025 | 8.304057
0.22 | 639.378 | 0.00275 | 9.133971
0.24 | 697.433 | 0.003 | 9.963329
0.26 | 755.46 | 0.00325 | 10.79229
0.28 | 813.301 | 0.0035 | 11.61859
0.3 | 871.063 | 0.00375 | 12.44376
0.32 | 928.755 | 0.004 | 13.26793
0.34 | 986.273 | 0.00425 | 14.08961
0.36 | 1043.69 | 0.0045 | 14.90986
0.38 | 1101.38 | 0.00475 | 15.734
0.4 | 1159.09 | 0.005 | 16.55843
0.42 | 1216.84 | 0.00525 | 17.38343
0.44 | 1274.37 | 0.0055 | 18.20529
0.46 | 1331.89 | 0.00575 | 19.027
0.48 | 1389.32 | 0.006 | 19.84743
0.5 | 1446.55 | 0.00625 | 20.665
0.52 | 1503.53 | 0.0065 | 21.479
0.54 | 1560.74 | 0.00675 | 22.29629
0.56 | 1618.17 | 0.007 | 23.11671
0.58 | 1675.28 | 0.00725 | 23.93257
0.6 | 1732.27 | 0.0075 | 24.74671
0.62 | 1789.36 | 0.00775 | 25.56229
0.64 | 1846.06 | 0.008 | 26.37229
0.66 | 1902.66 | 0.00825 | 27.18086
0.68 | 1959.28 | 0.0085 | 27.98971
0.7 | 2015.42 | 0.00875 | 28.79171
0.72 | 2071.09 | 0.009 | 29.587
0.74 | 2126.18 | 0.00925 | 30.374
0.76 | 2181.3 | 0.0095 | 31.16143
0.78 | 2236.43 | 0.00975 | 31.949
0.8 | 2291.48 | 0.01 | 32.73543
0.82 | 2346.5 | 0.01025 | 33.52143
0.84 | 2401.34 | 0.0105 | 34.30486
0.86 | 2456.62 | 0.01075 | 35.09457
0.88 | 2511.26 | 0.011 | 35.87514
0.9 | 2565.99 | 0.01125 | 36.657
0.92 | 2619.63 | 0.0115 | 37.42329
0.94 | 2670.73 | 0.01175 | 38.15329
0.96 | 2716.05 | 0.012 | 38.80071
0.98 | 2742 | 0.01225 | 39.17143
1 | 2733.56 | 0.0125 | 39.05086
1.02 | 2692.14 | 0.01275 | 38.45914
1.04 | 2616.22 | 0.013 | 37.37457
1.06 | 2491.79 | 0.01325 | 35.597
1.08 | 2184.2 | 0.0135 | 31.20286
1.1 | 1905.93 | 0.01375 | 27.22757
1.12 | 1678.35 | 0.014 | 23.97643
1.14 | 1332.65 | 0.01425 | 19.03786
1.16 | 1072.39 | 0.0145 | 15.31986
1.18 | 851.795 | 0.01475 | 12.1685
1.2 | 680.705 | 0.015 | 9.724357
1.22 | 521.754 | 0.01525 | 7.453629
1.24 | 429.506 | 0.0155 | 6.1358
1.26 | 321.936 | 0.01575 | 4.599086
1.28 | 230.115 | 0.016 | 3.287357
1.3 | 155.011 | 0.01625 | 2.214443
1.32 | 128.776 | 0.0165 | 1.839657
1.34 | 120.471 | 0.01675 | 1.721014
1.36 | 115.579 | 0.017 | 1.651129
1.38 | 111.685 | 0.01725 | 1.5955
1.4 | 107.299 | 0.0175 | 1.532843
1.42 | 106.248 | 0.01775 | 1.517829
1.44 | 104.108 | 0.018 | 1.487257
1.46 | 101.072 | 0.01825 | 1.443886
1.48 | 97.904 | 0.0185 | 1.398629
1.5 | 94.7369 | 0.01875 | 1.353384
1.52 | 92.6937 | 0.019 | 1.324196
1.54 | 90.6257 | 0.01925 | 1.294653
1.56 | 89.8039 | 0.0195 | 1.282913
1.58 | 89.7293 | 0.01975 | 1.281847
1.6 | 89.4954 | 0.02 | 1.278506
1.62 | 88.9747 | 0.02025 | 1.271067
1.64 | 88.3934 | 0.0205 | 1.262763
1.66 | 88.0424 | 0.02075 | 1.257749
1.68 | 87.7178 | 0.021 | 1.253111
1.7 | 87.6836 | 0.02125 | 1.252623
1.72 | 87.8959 | 0.0215 | 1.255656
1.74 | 88.0604 | 0.02175 | 1.258006
1.76 | 88.504 | 0.022 | 1.264343
1.78 | 88.8441 | 0.02225 | 1.269201
1.8 | 86.9894 | 0.0225 | 1.242706
1.82 | 81.7614 | 0.02275 | 1.16802
1.84 | 77.594 | 0.023 | 1.108486
1.86 | 65.6199 | 0.02325 | 0.9374271
1.88 | 55.3737 | 0.0235 | 0.7910529
1.9 | 50.802 | 0.02375 | 0.7257429
1.92 | 46.7949 | 0.024 | 0.6684986
1.94 | 43.5436 | 0.02425 | 0.6220514
1.96 | 42.021 | 0.0245 | 0.6003
1.98 | 41.6611 | 0.02475 | 0.5951586
1.99 | 41.4637 | 0.024875 | 0.5923386
1.995 | 41.1041 | 0.0249375 | 0.5872014
1.997 | 40.3499 | 0.0249625 | 0.5764271
1.9985 | 37.654 | 0.02498125 | 0.5379143
2 | 36.5867 | 0.025 | 0.5226671

## 8_c23lap_th1.58_l30
TIME | FX | strain | stress | 8\cfrp2=3lap\thickness=1.58\lap=30\8_c23lap_th1.58_l30.csv
0.02 | 61.091 | 0.00025 | 0.8727286 | 最大応力 | 44.70814
0.04 | 122.182 | 0.0005 | 1.745457 | ヤング率 | 3490.914
0.06 | 183.273 | 0.00075 | 2.618186
0.08 | 244.364 | 0.001 | 3.490914
0.1 | 305.455 | 0.00125 | 4.363643
0.12 | 366.546 | 0.0015 | 5.236371
0.14 | 427.637 | 0.00175 | 6.1091
0.16 | 488.728 | 0.002 | 6.981829
0.18 | 549.819 | 0.00225 | 7.854557
0.2 | 610.902 | 0.0025 | 8.727171
0.22 | 671.984 | 0.00275 | 9.599771
0.24 | 733.065 | 0.003 | 10.47236
0.26 | 794.145 | 0.00325 | 11.34493
0.28 | 855.173 | 0.0035 | 12.21676
0.3 | 916 | 0.00375 | 13.08571
0.32 | 976.658 | 0.004 | 13.95226
0.34 | 1037.22 | 0.00425 | 14.81743
0.36 | 1097.66 | 0.0045 | 15.68086
0.38 | 1158.25 | 0.00475 | 16.54643
0.4 | 1218.8 | 0.005 | 17.41143
0.42 | 1279.42 | 0.00525 | 18.27743
0.44 | 1340.07 | 0.0055 | 19.14386
0.46 | 1400.56 | 0.00575 | 20.008
0.48 | 1461.17 | 0.006 | 20.87386
0.5 | 1521.54 | 0.00625 | 21.73629
0.52 | 1581.96 | 0.0065 | 22.59943
0.54 | 1642.48 | 0.00675 | 23.464
0.56 | 1703.06 | 0.007 | 24.32943
0.58 | 1763.67 | 0.00725 | 25.19529
0.6 | 1824.32 | 0.0075 | 26.06171
0.62 | 1884.87 | 0.00775 | 26.92671
0.64 | 1945.12 | 0.008 | 27.78743
0.66 | 2005.22 | 0.00825 | 28.646
0.68 | 2065.38 | 0.0085 | 29.50543
0.7 | 2125.4 | 0.00875 | 30.36286
0.72 | 2185.13 | 0.009 | 31.21614
0.74 | 2245.05 | 0.00925 | 32.07214
0.76 | 2304.78 | 0.0095 | 32.92543
0.78 | 2363.58 | 0.00975 | 33.76543
0.8 | 2422.22 | 0.01 | 34.60314
0.82 | 2480.66 | 0.01025 | 35.438
0.84 | 2539.59 | 0.0105 | 36.27986
0.86 | 2598.8 | 0.01075 | 37.12571
0.88 | 2657.77 | 0.011 | 37.96814
0.9 | 2716.97 | 0.01125 | 38.81386
0.92 | 2776.1 | 0.0115 | 39.65857
0.94 | 2834.99 | 0.01175 | 40.49986
0.96 | 2894.05 | 0.012 | 41.34357
0.98 | 2952.99 | 0.01225 | 42.18557
1 | 3010.01 | 0.0125 | 43.00014
1.02 | 3063.54 | 0.01275 | 43.76486
1.04 | 3105.95 | 0.013 | 44.37071
1.06 | 3129.57 | 0.01325 | 44.70814
1.08 | 3116.75 | 0.0135 | 44.525
1.1 | 3010.71 | 0.01375 | 43.01014
1.12 | 2789.07 | 0.014 | 39.84386
1.14 | 2449.26 | 0.01425 | 34.98943
1.16 | 2187.66 | 0.0145 | 31.25229
1.18 | 1985.19 | 0.01475 | 28.35986
1.2 | 1615.27 | 0.015 | 23.07529
1.22 | 1192.87 | 0.01525 | 17.041
1.24 | 719.642 | 0.0155 | 10.2806
1.26 | 495.716 | 0.01575 | 7.081657
1.28 | 415.153 | 0.016 | 5.930757
1.3 | 363.975 | 0.01625 | 5.199643
1.32 | 329.599 | 0.0165 | 4.708557
1.34 | 294.3 | 0.01675 | 4.204286
1.36 | 264.231 | 0.017 | 3.774729
1.38 | 230.917 | 0.01725 | 3.298814
1.4 | 189.184 | 0.0175 | 2.702629
1.42 | 107.26 | 0.01775 | 1.532286
1.44 | 13.4639 | 0.018 | 0.1923414
1.46 | 7.63129 | 0.01825 | 0.1090184
1.48 | 7.45339 | 0.0185 | 0.106477
1.5 | 7.3531 | 0.01875 | 0.1050443
1.52 | 7.36399 | 0.019 | 0.1051999
1.54 | 7.40649 | 0.01925 | 0.105807
1.56 | 7.43964 | 0.0195 | 0.1062806
1.58 | 7.51901 | 0.01975 | 0.1074144
1.6 | 7.5948 | 0.02 | 0.1084971
1.62 | 7.6122 | 0.02025 | 0.1087457
1.64 | 7.70096 | 0.0205 | 0.1100137
1.66 | 7.56427 | 0.02075 | 0.108061
1.68 | 7.25873 | 0.021 | 0.1036961
1.7 | 7.34037 | 0.02125 | 0.1048624
1.72 | 7.40749 | 0.0215 | 0.1058213
1.74 | 7.49362 | 0.02175 | 0.1070517
1.76 | 7.578 | 0.022 | 0.1082571
1.78 | 7.66257 | 0.02225 | 0.1094653
1.8 | 7.71749 | 0.0225 | 0.1102499
1.82 | 7.78558 | 0.02275 | 0.1112226
1.84 | 7.73936 | 0.023 | 0.1105623
1.86 | 7.82347 | 0.02325 | 0.1117639
1.88 | 7.90746 | 0.0235 | 0.1129637
1.9 | 7.97951 | 0.02375 | 0.113993
1.92 | 8.06152 | 0.024 | 0.1151646
1.94 | 8.14549 | 0.02425 | 0.1163641
1.96 | 8.1463 | 0.0245 | 0.1163757
1.98 | 8.22373 | 0.02475 | 0.1174819
2 | 7.98641 | 0.025 | 0.1140916

## 8_c23lap_th1.58_l40
TIME | FX | strain | stress | 8\cfrp2=3lap\thickness=1.58\lap=40\8_c23lap_th1.58_l40.csv
0.02 | 63.8839 | 0.00025 | 0.9126271 | 最大応力 | 47.29971
0.04 | 127.768 | 0.0005 | 1.825257 | ヤング率 | 3650.508
0.06 | 191.652 | 0.00075 | 2.737886
0.08 | 255.536 | 0.001 | 3.650514
0.1 | 319.42 | 0.00125 | 4.563143
0.12 | 383.304 | 0.0015 | 5.475771
0.14 | 447.188 | 0.00175 | 6.3884
0.16 | 511.071 | 0.002 | 7.301014
0.18 | 574.955 | 0.00225 | 8.213643
0.2 | 638.839 | 0.0025 | 9.126271
0.22 | 702.723 | 0.00275 | 10.0389
0.24 | 766.607 | 0.003 | 10.95153
0.26 | 830.487 | 0.00325 | 11.8641
0.28 | 894.366 | 0.0035 | 12.77666
0.3 | 958.216 | 0.00375 | 13.6888
0.32 | 1022.03 | 0.004 | 14.60043
0.34 | 1085.73 | 0.00425 | 15.51043
0.36 | 1149.19 | 0.0045 | 16.417
0.38 | 1212.5 | 0.00475 | 17.32143
0.4 | 1275.78 | 0.005 | 18.22543
0.42 | 1339.32 | 0.00525 | 19.13314
0.44 | 1402.79 | 0.0055 | 20.03986
0.46 | 1466.38 | 0.00575 | 20.94829
0.48 | 1529.9 | 0.006 | 21.85571
0.5 | 1593.39 | 0.00625 | 22.76271
0.52 | 1656.77 | 0.0065 | 23.66814
0.54 | 1720.09 | 0.00675 | 24.57271
0.56 | 1783.24 | 0.007 | 25.47486
0.58 | 1846.23 | 0.00725 | 26.37471
0.6 | 1909.37 | 0.0075 | 27.27671
0.62 | 1972.46 | 0.00775 | 28.178
0.64 | 2035.72 | 0.008 | 29.08171
0.66 | 2098.74 | 0.00825 | 29.982
0.68 | 2161.65 | 0.0085 | 30.88071
0.7 | 2224.56 | 0.00875 | 31.77943
0.72 | 2287.75 | 0.009 | 32.68214
0.74 | 2350.66 | 0.00925 | 33.58086
0.76 | 2413.43 | 0.0095 | 34.47757
0.78 | 2476.05 | 0.00975 | 35.37214
0.8 | 2538.46 | 0.01 | 36.26371
0.82 | 2601.09 | 0.01025 | 37.15843
0.84 | 2663.69 | 0.0105 | 38.05271
0.86 | 2726.11 | 0.01075 | 38.94443
0.88 | 2788.59 | 0.011 | 39.837
0.9 | 2850.86 | 0.01125 | 40.72657
0.92 | 2912.94 | 0.0115 | 41.61343
0.94 | 2974.83 | 0.01175 | 42.49757
0.96 | 3036.8 | 0.012 | 43.38286
0.98 | 3098.22 | 0.01225 | 44.26029
1 | 3160.33 | 0.0125 | 45.14757
1.02 | 3221.58 | 0.01275 | 46.02257
1.04 | 3277.25 | 0.013 | 46.81786
1.06 | 3310.98 | 0.01325 | 47.29971
1.08 | 3282.04 | 0.0135 | 46.88629
1.1 | 3180.96 | 0.01375 | 45.44229
1.12 | 2851.64 | 0.014 | 40.73771
1.14 | 2581.05 | 0.01425 | 36.87214
1.16 | 2397.23 | 0.0145 | 34.24614
1.18 | 2123.85 | 0.01475 | 30.34071
1.2 | 1757.37 | 0.015 | 25.10529
1.22 | 936.562 | 0.01525 | 13.37946
1.24 | 495.906 | 0.0155 | 7.084371
1.26 | 372.599 | 0.01575 | 5.322843
1.28 | 319.52 | 0.016 | 4.564571
1.3 | 275.889 | 0.01625 | 3.941271
1.32 | 234.959 | 0.0165 | 3.356557
1.34 | 174.01 | 0.01675 | 2.485857
1.36 | 37.6335 | 0.017 | 0.5376214
1.38 | 9.43525 | 0.01725 | 0.1347893
1.4 | 8.75898 | 0.0175 | 0.1251283
1.42 | 8.81088 | 0.01775 | 0.1258697
1.44 | 8.92767 | 0.018 | 0.1275381
1.46 | 9.0511 | 0.01825 | 0.1293014
1.48 | 9.17509 | 0.0185 | 0.1310727
1.5 | 9.18173 | 0.01875 | 0.1311676
1.52 | 9.21232 | 0.019 | 0.1316046
1.54 | 9.31705 | 0.01925 | 0.1331007
1.56 | 9.43754 | 0.0195 | 0.134822
1.58 | 8.87828 | 0.01975 | 0.1268326
1.6 | 8.83654 | 0.02 | 0.1262363
1.62 | 8.94691 | 0.02025 | 0.127813
1.64 | 9.05701 | 0.0205 | 0.1293859
1.66 | 9.16747 | 0.02075 | 0.1309639
1.68 | 8.99666 | 0.021 | 0.1285237
1.7 | 9.10037 | 0.02125 | 0.1300053
1.72 | 9.20743 | 0.0215 | 0.1315347
1.74 | 9.27202 | 0.02175 | 0.1324574
1.76 | 9.37276 | 0.022 | 0.1338966
1.78 | 9.18986 | 0.02225 | 0.1312837
1.8 | 9.26878 | 0.0225 | 0.1324111
1.82 | 9.37058 | 0.02275 | 0.1338654
1.84 | 9.43462 | 0.023 | 0.1347803
1.86 | 9.53377 | 0.02325 | 0.1361967
1.88 | 9.59325 | 0.0235 | 0.1370464
1.9 | 9.69423 | 0.02375 | 0.138489
1.92 | 9.74919 | 0.024 | 0.1392741
1.94 | 9.85033 | 0.02425 | 0.140719
1.96 | 9.95188 | 0.0245 | 0.1421697
1.98 | 10.045 | 0.02475 | 0.1435
2 | 9.88327 | 0.025 | 0.1411896

## 8_c23lap_th1.58_l50
TIME | FX | strain | stress | 8\cfrp2=3lap\thickness=1.58\lap=50\8_c23lap_th1.58_l50.csv
0.02 | 66.5043 | 0.00025 | 0.9500614 | 最大応力 | 48.015
0.04 | 133.009 | 0.0005 | 1.900129 | ヤング率 | 3800.247
0.06 | 199.513 | 0.00075 | 2.850186
0.08 | 266.017 | 0.001 | 3.800243
0.1 | 332.522 | 0.00125 | 4.750314
0.12 | 399.026 | 0.0015 | 5.700371
0.14 | 465.53 | 0.00175 | 6.650429
0.16 | 532.035 | 0.002 | 7.6005
0.18 | 598.539 | 0.00225 | 8.550557
0.2 | 665.043 | 0.0025 | 9.500614
0.22 | 731.548 | 0.00275 | 10.45069
0.24 | 798.052 | 0.003 | 11.40074
0.26 | 864.555 | 0.00325 | 12.35079
0.28 | 931.055 | 0.0035 | 13.30079
0.3 | 997.547 | 0.00375 | 14.25067
0.32 | 1064 | 0.004 | 15.2
0.34 | 1130.35 | 0.00425 | 16.14786
0.36 | 1196.53 | 0.0045 | 17.09329
0.38 | 1262.66 | 0.00475 | 18.038
0.4 | 1328.87 | 0.005 | 18.98386
0.42 | 1395.02 | 0.00525 | 19.92886
0.44 | 1461.21 | 0.0055 | 20.87443
0.46 | 1527.29 | 0.00575 | 21.81843
0.48 | 1593.35 | 0.006 | 22.76214
0.5 | 1659.43 | 0.00625 | 23.70614
0.52 | 1725.6 | 0.0065 | 24.65143
0.54 | 1791.74 | 0.00675 | 25.59629
0.56 | 1857.91 | 0.007 | 26.54157
0.58 | 1924.02 | 0.00725 | 27.486
0.6 | 1989.93 | 0.0075 | 28.42757
0.62 | 2055.75 | 0.00775 | 29.36786
0.64 | 2121.75 | 0.008 | 30.31071
0.66 | 2187.56 | 0.00825 | 31.25086
0.68 | 2253.43 | 0.0085 | 32.19186
0.7 | 2319.26 | 0.00875 | 33.13229
0.72 | 2385.07 | 0.009 | 34.07243
0.74 | 2450.82 | 0.00925 | 35.01171
0.76 | 2516.69 | 0.0095 | 35.95271
0.78 | 2582.61 | 0.00975 | 36.89443
0.8 | 2648.5 | 0.01 | 37.83571
0.82 | 2714.29 | 0.01025 | 38.77557
0.84 | 2779.94 | 0.0105 | 39.71343
0.86 | 2845.43 | 0.01075 | 40.649
0.88 | 2910.67 | 0.011 | 41.581
0.9 | 2975.69 | 0.01125 | 42.50986
0.92 | 3040.31 | 0.0115 | 43.433
0.94 | 3104.96 | 0.01175 | 44.35657
0.96 | 3169.18 | 0.012 | 45.274
0.98 | 3233.86 | 0.01225 | 46.198
1 | 3296.3 | 0.0125 | 47.09
1.02 | 3350.91 | 0.01275 | 47.87014
1.04 | 3361.05 | 0.013 | 48.015
1.06 | 3305.02 | 0.01325 | 47.21457
1.08 | 3142.03 | 0.0135 | 44.88614
1.1 | 2775.85 | 0.01375 | 39.655
1.12 | 2526.51 | 0.014 | 36.093
1.14 | 2226.32 | 0.01425 | 31.80457
1.16 | 1789.72 | 0.0145 | 25.56743
1.18 | 932.176 | 0.01475 | 13.3168
1.2 | 483.599 | 0.015 | 6.908557
1.22 | 375.162 | 0.01525 | 5.359457
1.24 | 298.697 | 0.0155 | 4.2671
1.26 | 251.844 | 0.01575 | 3.597771
1.28 | 219.981 | 0.016 | 3.142586
1.3 | 194.435 | 0.01625 | 2.777643
1.32 | 173.861 | 0.0165 | 2.483729
1.34 | 126.923 | 0.01675 | 1.813186
1.36 | 19.7465 | 0.017 | 0.2820929
1.38 | 8.21325 | 0.01725 | 0.1173321
1.4 | 7.43249 | 0.0175 | 0.1061784
1.42 | 7.36521 | 0.01775 | 0.1052173
1.44 | 7.43088 | 0.018 | 0.1061554
1.46 | 7.53215 | 0.01825 | 0.1076021
1.48 | 7.60972 | 0.0185 | 0.1087103
1.5 | 7.70449 | 0.01875 | 0.1100641
1.52 | 7.80461 | 0.019 | 0.1114944
1.54 | 7.90731 | 0.01925 | 0.1129616
1.56 | 8.00789 | 0.0195 | 0.1143984
1.58 | 8.09456 | 0.01975 | 0.1156366
1.6 | 8.19695 | 0.02 | 0.1170993
1.62 | 8.29632 | 0.02025 | 0.1185189
1.64 | 8.39874 | 0.0205 | 0.119982
1.66 | 8.43965 | 0.02075 | 0.1205664
1.68 | 8.51446 | 0.021 | 0.1216351
1.7 | 8.57034 | 0.02125 | 0.1224334
1.72 | 8.43113 | 0.0215 | 0.1204447
1.74 | 8.48575 | 0.02175 | 0.121225
1.76 | 8.58121 | 0.022 | 0.1225887
1.78 | 8.67489 | 0.02225 | 0.123927
1.8 | 8.77212 | 0.0225 | 0.125316
1.82 | 8.86617 | 0.02275 | 0.1266596
1.84 | 8.92925 | 0.023 | 0.1275607
1.86 | 9.02631 | 0.02325 | 0.1289473
1.88 | 8.47566 | 0.0235 | 0.1210809
1.9 | 8.54591 | 0.02375 | 0.1220844
1.92 | 8.58002 | 0.024 | 0.1225717
1.94 | 8.66173 | 0.02425 | 0.123739
1.96 | 8.74991 | 0.0245 | 0.1249987
1.98 | 8.83499 | 0.02475 | 0.1262141
2 | 8.92423 | 0.025 | 0.127489