## まとめ
sheet_name | type | th | g | tensile_strength | young's_modulus
8_g_c21_th1.0_g0.05 | c21 | 1 | 0.05 | 13.51519 | 1498.562
8_g_c21_th1.0_g0.1 | c21 | 1 | 0.1 | 14.94114 | 1482.431
8_g_c21_th1.0_g0.5 | c21 | 1 | 0.5 | 38.19643 | 2816.77
8_g_c21_th1.0_g1.0 | c21 | 1 | 1 | 35.62886 | 2784.611
8_g_c21_th1.41_g0.05 | c21 | 1.41 | 0.05 | 16.19286 | 2262.18
8_g_c21_th1.41_g0.1 | c21 | 1.41 | 0.1 | 18.852 | 2222.495
8_g_c21_th1.41_g0.5 | c21 | 1.41 | 0.5 | 39.98157 | 3601.943
8_g_c21_th1.41_g1.0 | c21 | 1.41 | 1 | 37.38486 | 3507.137
8_g_c23_th1.0_g0.05 | c23 | 1 | 0.05 | 36.186 | 2755.107
8_g_c23_th1.0_g0.1 | c23 | 1 | 0.1 | 35.58771 | 2744.493
8_g_c23_th1.0_g0.5 | c23 | 1 | 0.5 | 43.874 | 2695.143
8_g_c23_th1.0_g1.0 | c23 | 1 | 1 | 42.15857 | 2660.526
8_g_c23_th1.41_g0.05 | c23 | 1.41 | 0.05 | 36.363 | 3482.598
8_g_c23_th1.41_g0.1 | c23 | 1.41 | 0.1 | 38.35043 | 3455.414
8_g_c23_th1.41_g0.5 | c23 | 1.41 | 0.5 | 46.74514 | 3328.286
8_g_c23_th1.41_g1.0 | c23 | 1.41 | 1 | 44.162 | 3241.536

## 8_g_c21_th1.0_g0.05
TIME | FX | strain | stress | 8\gap\cfrp2=1\thickness=1.0\gap=0.05\8_g_c21_th1.0_g0.05.csv
0.02 | 26.2248 | 0.00025 | 0.37464 | 最大応力 | 13.51519
0.04 | 52.4496 | 0.0005 | 0.74928 | ヤング率 | 1498.562
0.06 | 78.6744 | 0.00075 | 1.12392
0.08 | 104.899 | 0.001 | 1.498557
0.1 | 131.124 | 0.00125 | 1.8732
0.12 | 157.349 | 0.0015 | 2.247843
0.14 | 183.574 | 0.00175 | 2.622486
0.16 | 209.799 | 0.002 | 2.997129
0.18 | 236.023 | 0.00225 | 3.371757
0.2 | 262.248 | 0.0025 | 3.7464
0.22 | 288.473 | 0.00275 | 4.121043
0.24 | 314.698 | 0.003 | 4.495686
0.26 | 340.923 | 0.00325 | 4.870329
0.28 | 367.147 | 0.0035 | 5.244957
0.3 | 393.372 | 0.00375 | 5.6196
0.32 | 419.597 | 0.004 | 5.994243
0.34 | 445.822 | 0.00425 | 6.368886
0.36 | 472.047 | 0.0045 | 6.743529
0.38 | 498.272 | 0.00475 | 7.118171
0.4 | 524.496 | 0.005 | 7.4928
0.42 | 550.398 | 0.00525 | 7.862829
0.44 | 575.827 | 0.0055 | 8.2261
0.46 | 600.878 | 0.00575 | 8.583971
0.48 | 625.969 | 0.006 | 8.942414
0.5 | 651.306 | 0.00625 | 9.304371
0.52 | 675.92 | 0.0065 | 9.656
0.54 | 700.964 | 0.00675 | 10.01377
0.56 | 724.919 | 0.007 | 10.35599
0.58 | 749.485 | 0.00725 | 10.70693
0.6 | 772.873 | 0.0075 | 11.04104
0.62 | 794.6 | 0.00775 | 11.35143
0.64 | 817.261 | 0.008 | 11.67516
0.66 | 839.687 | 0.00825 | 11.99553
0.68 | 861.47 | 0.0085 | 12.30671
0.7 | 883.159 | 0.00875 | 12.61656
0.72 | 903.348 | 0.009 | 12.90497
0.74 | 921.88 | 0.00925 | 13.16971
0.76 | 929.194 | 0.0095 | 13.2742
0.78 | 926.101 | 0.00975 | 13.23001
0.8 | 929.563 | 0.01 | 13.27947
0.82 | 934.891 | 0.01025 | 13.35559
0.84 | 929.854 | 0.0105 | 13.28363
0.86 | 937.587 | 0.01075 | 13.3941
0.88 | 946.063 | 0.011 | 13.51519
0.9 | 944.771 | 0.01125 | 13.49673
0.92 | 938.455 | 0.0115 | 13.4065
0.94 | 930.228 | 0.01175 | 13.28897
0.96 | 747.27 | 0.012 | 10.67529
0.98 | 648.585 | 0.01225 | 9.2655
1 | 587.507 | 0.0125 | 8.392957
1.02 | 542.997 | 0.01275 | 7.7571
1.04 | 498.675 | 0.013 | 7.123929
1.06 | 455.808 | 0.01325 | 6.511543
1.08 | 425.514 | 0.0135 | 6.078771
1.1 | 399.73 | 0.01375 | 5.710429
1.12 | 368.239 | 0.014 | 5.260557
1.14 | 333.329 | 0.01425 | 4.761843
1.16 | 300.592 | 0.0145 | 4.294171
1.18 | 267.691 | 0.01475 | 3.824157
1.2 | 226.621 | 0.015 | 3.237443
1.22 | 211.561 | 0.01525 | 3.0223
1.24 | 174.126 | 0.0155 | 2.487514
1.26 | 78.65 | 0.01575 | 1.123571
1.28 | 30.4687 | 0.016 | 0.4352671
1.3 | 30.7383 | 0.01625 | 0.4391186
1.32 | 31.207 | 0.0165 | 0.4458143
1.34 | 31.6799 | 0.01675 | 0.45257
1.36 | 32.1527 | 0.017 | 0.4593243
1.38 | 32.6255 | 0.01725 | 0.4660786
1.4 | 31.8897 | 0.0175 | 0.4555671
1.42 | 32.3453 | 0.01775 | 0.4620757
1.44 | 32.8009 | 0.018 | 0.4685843
1.46 | 33.2564 | 0.01825 | 0.4750914
1.48 | 33.712 | 0.0185 | 0.4816
1.5 | 34.1676 | 0.01875 | 0.4881086
1.52 | 33.7712 | 0.019 | 0.4824457
1.54 | 34.2155 | 0.01925 | 0.4887929
1.56 | 34.6599 | 0.0195 | 0.4951414
1.58 | 35.1043 | 0.01975 | 0.50149
1.6 | 35.5486 | 0.02 | 0.5078371
1.62 | 35.993 | 0.02025 | 0.5141857
1.64 | 36.4373 | 0.0205 | 0.5205329
1.66 | 36.8817 | 0.02075 | 0.5268814
1.68 | 36.0464 | 0.021 | 0.5149486
1.7 | 36.4756 | 0.02125 | 0.52108
1.72 | 36.9047 | 0.0215 | 0.52721
1.74 | 37.3338 | 0.02175 | 0.53334
1.76 | 37.7629 | 0.022 | 0.53947
1.78 | 38.1252 | 0.02225 | 0.5446457
1.8 | 38.0962 | 0.0225 | 0.5442314
1.82 | 38.1847 | 0.02275 | 0.5454957
1.84 | 38.6043 | 0.023 | 0.55149
1.86 | 39.0239 | 0.02325 | 0.5574843
1.88 | 39.4436 | 0.0235 | 0.56348
1.9 | 39.8632 | 0.02375 | 0.5694743
1.92 | 40.2828 | 0.024 | 0.5754686
1.94 | 40.7024 | 0.02425 | 0.5814629
1.96 | 41.122 | 0.0245 | 0.5874571
1.98 | 41.5416 | 0.02475 | 0.5934514
2 | 39.0423 | 0.025 | 0.5577471

## 8_g_c21_th1.0_g0.1
TIME | FX | strain | stress | 8\gap\cfrp2=1\thickness=1.0\gap=0.1\8_g_c21_th1.0_g0.1.csv
0.02 | 25.9425 | 0.00025 | 0.3706071 | 最大応力 | 14.94114
0.04 | 51.8851 | 0.0005 | 0.7412157 | ヤング率 | 1482.431
0.06 | 77.8276 | 0.00075 | 1.111823
0.08 | 103.77 | 0.001 | 1.482429
0.1 | 129.713 | 0.00125 | 1.853043
0.12 | 155.655 | 0.0015 | 2.223643
0.14 | 181.598 | 0.00175 | 2.594257
0.16 | 207.54 | 0.002 | 2.964857
0.18 | 233.483 | 0.00225 | 3.335471
0.2 | 259.425 | 0.0025 | 3.706071
0.22 | 285.368 | 0.00275 | 4.076686
0.24 | 311.311 | 0.003 | 4.4473
0.26 | 337.253 | 0.00325 | 4.8179
0.28 | 363.196 | 0.0035 | 5.188514
0.3 | 389.138 | 0.00375 | 5.559114
0.32 | 415.081 | 0.004 | 5.929729
0.34 | 441.023 | 0.00425 | 6.300329
0.36 | 466.966 | 0.0045 | 6.670943
0.38 | 492.908 | 0.00475 | 7.041543
0.4 | 518.851 | 0.005 | 7.412157
0.42 | 544.793 | 0.00525 | 7.782757
0.44 | 570.736 | 0.0055 | 8.153371
0.46 | 596.679 | 0.00575 | 8.523986
0.48 | 622.621 | 0.006 | 8.894586
0.5 | 648.564 | 0.00625 | 9.2652
0.52 | 674.506 | 0.0065 | 9.6358
0.54 | 700.449 | 0.00675 | 10.00641
0.56 | 726.391 | 0.007 | 10.37701
0.58 | 751.918 | 0.00725 | 10.74169
0.6 | 776.837 | 0.0075 | 11.09767
0.62 | 801.321 | 0.00775 | 11.44744
0.64 | 825.948 | 0.008 | 11.79926
0.66 | 850.849 | 0.00825 | 12.15499
0.68 | 875.205 | 0.0085 | 12.50293
0.7 | 899.813 | 0.00875 | 12.85447
0.72 | 921.652 | 0.009 | 13.16646
0.74 | 944.184 | 0.00925 | 13.48834
0.76 | 965.388 | 0.0095 | 13.79126
0.78 | 984.342 | 0.00975 | 14.06203
0.8 | 1002.07 | 0.01 | 14.31529
0.82 | 1021.4 | 0.01025 | 14.59143
0.84 | 1038.7 | 0.0105 | 14.83857
0.86 | 1045.88 | 0.01075 | 14.94114
0.88 | 1024.72 | 0.011 | 14.63886
0.9 | 999.279 | 0.01125 | 14.27541
0.92 | 1002.7 | 0.0115 | 14.32429
0.94 | 1013.42 | 0.01175 | 14.47743
0.96 | 1021.91 | 0.012 | 14.59871
0.98 | 1017.38 | 0.01225 | 14.534
1 | 1009.89 | 0.0125 | 14.427
1.02 | 972.623 | 0.01275 | 13.89461
1.04 | 709.916 | 0.013 | 10.14166
1.06 | 623.533 | 0.01325 | 8.907614
1.08 | 581.201 | 0.0135 | 8.302871
1.1 | 531.229 | 0.01375 | 7.588986
1.12 | 477.493 | 0.014 | 6.821329
1.14 | 441.518 | 0.01425 | 6.3074
1.16 | 381.587 | 0.0145 | 5.451243
1.18 | 352.122 | 0.01475 | 5.030314
1.2 | 312.854 | 0.015 | 4.469343
1.22 | 281.9 | 0.01525 | 4.027143
1.24 | 231.565 | 0.0155 | 3.308071
1.26 | 216.594 | 0.01575 | 3.0942
1.28 | 27.7994 | 0.016 | 0.3971343
1.3 | 21.7362 | 0.01625 | 0.3105171
1.32 | 21.9167 | 0.0165 | 0.3130957
1.34 | 22.2487 | 0.01675 | 0.3178386
1.36 | 22.4522 | 0.017 | 0.3207457
1.38 | 22.7824 | 0.01725 | 0.3254629
1.4 | 21.5472 | 0.0175 | 0.3078171
1.42 | 21.6323 | 0.01775 | 0.3090329
1.44 | 21.9369 | 0.018 | 0.3133843
1.46 | 21.9078 | 0.01825 | 0.3129686
1.48 | 22.2079 | 0.0185 | 0.3172557
1.5 | 22.508 | 0.01875 | 0.3215429
1.52 | 22.8081 | 0.019 | 0.32583
1.54 | 23.1082 | 0.01925 | 0.3301171
1.56 | 21.9976 | 0.0195 | 0.3142514
1.58 | 22.2796 | 0.01975 | 0.31828
1.6 | 22.0057 | 0.02 | 0.3143671
1.62 | 22.2808 | 0.02025 | 0.3182971
1.64 | 22.5559 | 0.0205 | 0.3222271
1.66 | 22.3571 | 0.02075 | 0.3193871
1.68 | 22.621 | 0.021 | 0.3231571
1.7 | 22.8902 | 0.02125 | 0.3270029
1.72 | 23.0013 | 0.0215 | 0.32859
1.74 | 23.2688 | 0.02175 | 0.3324114
1.76 | 21.4861 | 0.022 | 0.3069443
1.78 | 21.7302 | 0.02225 | 0.3104314
1.8 | 21.9744 | 0.0225 | 0.31392
1.82 | 22.2185 | 0.02275 | 0.3174071
1.84 | 22.4627 | 0.023 | 0.3208957
1.86 | 22.7069 | 0.02325 | 0.3243843
1.88 | 22.951 | 0.0235 | 0.3278714
1.9 | 23.1952 | 0.02375 | 0.33136
1.92 | 23.4393 | 0.024 | 0.3348471
1.94 | 23.6835 | 0.02425 | 0.3383357
1.96 | 23.9277 | 0.0245 | 0.3418243
1.98 | 24.1718 | 0.02475 | 0.3453114
2 | 21.6929 | 0.025 | 0.3098986

## 8_g_c21_th1.0_g0.5
TIME | FX | strain | stress | 8\gap\cfrp2=1\thickness=1.0\gap=0.5\8_g_c21_th1.0_g0.5.csv
0.02 | 49.2935 | 0.00025 | 0.7041929 | 最大応力 | 38.19643
0.04 | 98.5869 | 0.0005 | 1.408384 | ヤング率 | 2816.77
0.06 | 147.88 | 0.00075 | 2.112571
0.08 | 197.174 | 0.001 | 2.816771
0.1 | 246.467 | 0.00125 | 3.520957
0.12 | 295.761 | 0.0015 | 4.225157
0.14 | 345.054 | 0.00175 | 4.929343
0.16 | 394.348 | 0.002 | 5.633543
0.18 | 443.641 | 0.00225 | 6.337729
0.2 | 492.935 | 0.0025 | 7.041929
0.22 | 542.228 | 0.00275 | 7.746114
0.24 | 591.522 | 0.003 | 8.450314
0.26 | 640.815 | 0.00325 | 9.1545
0.28 | 690.109 | 0.0035 | 9.8587
0.3 | 739.402 | 0.00375 | 10.56289
0.32 | 788.696 | 0.004 | 11.26709
0.34 | 837.989 | 0.00425 | 11.97127
0.36 | 887.283 | 0.0045 | 12.67547
0.38 | 936.576 | 0.00475 | 13.37966
0.4 | 985.869 | 0.005 | 14.08384
0.42 | 1035.16 | 0.00525 | 14.788
0.44 | 1084.46 | 0.0055 | 15.49229
0.46 | 1133.75 | 0.00575 | 16.19643
0.48 | 1183.04 | 0.006 | 16.90057
0.5 | 1232.34 | 0.00625 | 17.60486
0.52 | 1281.63 | 0.0065 | 18.309
0.54 | 1330.92 | 0.00675 | 19.01314
0.56 | 1380.22 | 0.007 | 19.71743
0.58 | 1429.51 | 0.00725 | 20.42157
0.6 | 1478.8 | 0.0075 | 21.12571
0.62 | 1528.1 | 0.00775 | 21.83
0.64 | 1577.39 | 0.008 | 22.53414
0.66 | 1626.68 | 0.00825 | 23.23829
0.68 | 1675.98 | 0.0085 | 23.94257
0.7 | 1725.27 | 0.00875 | 24.64671
0.72 | 1774.57 | 0.009 | 25.351
0.74 | 1823.86 | 0.00925 | 26.05514
0.76 | 1873.15 | 0.0095 | 26.75929
0.78 | 1922.45 | 0.00975 | 27.46357
0.8 | 1971.74 | 0.01 | 28.16771
0.82 | 2020.39 | 0.01025 | 28.86271
0.84 | 2068.69 | 0.0105 | 29.55271
0.86 | 2114.42 | 0.01075 | 30.206
0.88 | 2158.91 | 0.011 | 30.84157
0.9 | 2199.87 | 0.01125 | 31.42671
0.92 | 2234.56 | 0.0115 | 31.92229
0.94 | 2276.09 | 0.01175 | 32.51557
0.96 | 2321.6 | 0.012 | 33.16571
0.98 | 2369.96 | 0.01225 | 33.85657
1 | 2418.29 | 0.0125 | 34.547
1.02 | 2466.5 | 0.01275 | 35.23571
1.04 | 2514.08 | 0.013 | 35.91543
1.06 | 2560.91 | 0.01325 | 36.58443
1.08 | 2606.54 | 0.0135 | 37.23629
1.1 | 2648.1 | 0.01375 | 37.83
1.12 | 2673.75 | 0.014 | 38.19643
1.14 | 2661.24 | 0.01425 | 38.01771
1.16 | 2418.26 | 0.0145 | 34.54657
1.18 | 1994.5 | 0.01475 | 28.49286
1.2 | 1612.55 | 0.015 | 23.03643
1.22 | 1261.88 | 0.01525 | 18.02686
1.24 | 877.23 | 0.0155 | 12.53186
1.26 | 469.998 | 0.01575 | 6.714257
1.28 | 357.283 | 0.016 | 5.104043
1.3 | 189.576 | 0.01625 | 2.708229
1.32 | 30.2373 | 0.0165 | 0.4319614
1.34 | 17.3684 | 0.01675 | 0.24812
1.36 | 16.5588 | 0.017 | 0.2365543
1.38 | 16.2032 | 0.01725 | 0.2314743
1.4 | 16.2193 | 0.0175 | 0.2317043
1.42 | 16.2135 | 0.01775 | 0.2316214
1.44 | 16.3284 | 0.018 | 0.2332629
1.46 | 16.5552 | 0.01825 | 0.2365029
1.48 | 16.4377 | 0.0185 | 0.2348243
1.5 | 16.6436 | 0.01875 | 0.2377657
1.52 | 16.8582 | 0.019 | 0.2408314
1.54 | 16.9764 | 0.01925 | 0.24252
1.56 | 17.1488 | 0.0195 | 0.2449829
1.58 | 17.2993 | 0.01975 | 0.2471329
1.6 | 17.5008 | 0.02 | 0.2500114
1.62 | 17.2198 | 0.02025 | 0.2459971
1.64 | 16.9321 | 0.0205 | 0.2418871
1.66 | 16.8442 | 0.02075 | 0.2406314
1.68 | 16.9943 | 0.021 | 0.2427757
1.7 | 17.0501 | 0.02125 | 0.2435729
1.72 | 17.2489 | 0.0215 | 0.2464129
1.74 | 17.0687 | 0.02175 | 0.2438386
1.76 | 16.4178 | 0.022 | 0.23454
1.78 | 16.5678 | 0.02225 | 0.2366829
1.8 | 16.7327 | 0.0225 | 0.2390386
1.82 | 16.8932 | 0.02275 | 0.2413314
1.84 | 17.0789 | 0.023 | 0.2439843
1.86 | 17.2645 | 0.02325 | 0.2466357
1.88 | 17.4383 | 0.0235 | 0.2491186
1.9 | 17.6238 | 0.02375 | 0.2517686
1.92 | 17.7968 | 0.024 | 0.25424
1.94 | 16.8789 | 0.02425 | 0.2411271
1.96 | 16.7525 | 0.0245 | 0.2393214
1.98 | 16.9009 | 0.02475 | 0.2414414
2 | 16.641 | 0.025 | 0.2377286

## 8_g_c21_th1.0_g1.0
TIME | FX | strain | stress | 8\gap\cfrp2=1\thickness=1.0\gap=1.0\8_g_c21_th1.0_g1.0.csv
0.02 | 48.7307 | 0.00025 | 0.6961529 | 最大応力 | 35.62886
0.04 | 97.4614 | 0.0005 | 1.392306 | ヤング率 | 2784.611
0.06 | 146.192 | 0.00075 | 2.088457
0.08 | 194.923 | 0.001 | 2.784614
0.1 | 243.654 | 0.00125 | 3.480771
0.12 | 292.384 | 0.0015 | 4.176914
0.14 | 341.115 | 0.00175 | 4.873071
0.16 | 389.846 | 0.002 | 5.569229
0.18 | 438.576 | 0.00225 | 6.265371
0.2 | 487.307 | 0.0025 | 6.961529
0.22 | 536.038 | 0.00275 | 7.657686
0.24 | 584.769 | 0.003 | 8.353843
0.26 | 633.499 | 0.00325 | 9.049986
0.28 | 682.23 | 0.0035 | 9.746143
0.3 | 730.961 | 0.00375 | 10.4423
0.32 | 779.692 | 0.004 | 11.13846
0.34 | 828.422 | 0.00425 | 11.8346
0.36 | 877.153 | 0.0045 | 12.53076
0.38 | 925.884 | 0.00475 | 13.22691
0.4 | 974.614 | 0.005 | 13.92306
0.42 | 1023.35 | 0.00525 | 14.61929
0.44 | 1072.08 | 0.0055 | 15.31543
0.46 | 1120.81 | 0.00575 | 16.01157
0.48 | 1169.54 | 0.006 | 16.70771
0.5 | 1218.27 | 0.00625 | 17.40386
0.52 | 1267 | 0.0065 | 18.1
0.54 | 1315.73 | 0.00675 | 18.79614
0.56 | 1364.46 | 0.007 | 19.49229
0.58 | 1413.19 | 0.00725 | 20.18843
0.6 | 1461.92 | 0.0075 | 20.88457
0.62 | 1510.65 | 0.00775 | 21.58071
0.64 | 1559.38 | 0.008 | 22.27686
0.66 | 1608.11 | 0.00825 | 22.973
0.68 | 1656.84 | 0.0085 | 23.66914
0.7 | 1705.58 | 0.00875 | 24.36543
0.72 | 1754.31 | 0.009 | 25.06157
0.74 | 1803.04 | 0.00925 | 25.75771
0.76 | 1851.77 | 0.0095 | 26.45386
0.78 | 1900.5 | 0.00975 | 27.15
0.8 | 1949.23 | 0.01 | 27.84614
0.82 | 1997.44 | 0.01025 | 28.53486
0.84 | 2044.53 | 0.0105 | 29.20757
0.86 | 2089.76 | 0.01075 | 29.85371
0.88 | 2130.58 | 0.011 | 30.43686
0.9 | 2174.62 | 0.01125 | 31.066
0.92 | 2214.17 | 0.0115 | 31.631
0.94 | 2244.86 | 0.01175 | 32.06943
0.96 | 2288.61 | 0.012 | 32.69443
0.98 | 2335.93 | 0.01225 | 33.37043
1 | 2383.29 | 0.0125 | 34.047
1.02 | 2429.07 | 0.01275 | 34.701
1.04 | 2470.56 | 0.013 | 35.29371
1.06 | 2491.74 | 0.01325 | 35.59629
1.08 | 2494.02 | 0.0135 | 35.62886
1.1 | 2460.74 | 0.01375 | 35.15343
1.12 | 2405.98 | 0.014 | 34.37114
1.14 | 2295.23 | 0.01425 | 32.789
1.16 | 1998.48 | 0.0145 | 28.54971
1.18 | 1402.45 | 0.01475 | 20.035
1.2 | 935.854 | 0.015 | 13.36934
1.22 | 585.023 | 0.01525 | 8.357471
1.24 | 166.68 | 0.0155 | 2.381143
1.26 | 93.2109 | 0.01575 | 1.331584
1.28 | 69.8969 | 0.016 | 0.9985271
1.3 | 61.9899 | 0.01625 | 0.88557
1.32 | 60.6007 | 0.0165 | 0.8657243
1.34 | 59.9238 | 0.01675 | 0.8560543
1.36 | 56.8635 | 0.017 | 0.8123357
1.38 | 56.1972 | 0.01725 | 0.8028171
1.4 | 54.482 | 0.0175 | 0.7783143
1.42 | 53.1829 | 0.01775 | 0.7597557
1.44 | 51.9018 | 0.018 | 0.7414543
1.46 | 50.5994 | 0.01825 | 0.7228486
1.48 | 50.375 | 0.0185 | 0.7196429
1.5 | 49.3059 | 0.01875 | 0.70437
1.52 | 49.2321 | 0.019 | 0.7033157
1.54 | 48.6498 | 0.01925 | 0.6949971
1.56 | 48.5829 | 0.0195 | 0.6940414
1.58 | 47.8441 | 0.01975 | 0.6834871
1.6 | 46.9932 | 0.02 | 0.6713314
1.62 | 46.4819 | 0.02025 | 0.6640271
1.64 | 45.7294 | 0.0205 | 0.6532771
1.66 | 45.6066 | 0.02075 | 0.6515229
1.68 | 45.8237 | 0.021 | 0.6546243
1.7 | 45.0487 | 0.02125 | 0.6435529
1.72 | 44.3367 | 0.0215 | 0.6333814
1.74 | 43.7974 | 0.02175 | 0.6256771
1.76 | 43.7135 | 0.022 | 0.6244786
1.78 | 43.5789 | 0.02225 | 0.6225557
1.8 | 43.7004 | 0.0225 | 0.6242914
1.82 | 43.7832 | 0.02275 | 0.6254743
1.84 | 42.6587 | 0.023 | 0.60941
1.86 | 41.989 | 0.02325 | 0.5998429
1.88 | 40.0097 | 0.0235 | 0.5715671
1.9 | 37.384 | 0.02375 | 0.5340571
1.92 | 36.6032 | 0.024 | 0.5229029
1.94 | 36.18 | 0.02425 | 0.5168571
1.96 | 36.0867 | 0.0245 | 0.5155243
1.98 | 35.7926 | 0.02475 | 0.5113229
2 | 33.8082 | 0.025 | 0.4829743

## 8_g_c21_th1.41_g0.05
TIME | FX | strain | stress | 8\gap\cfrp2=1\thickness=1.41\gap=0.05\8_g_c21_th1.41_g0.05.csv
0.02 | 39.5881 | 0.00025 | 0.5655443 | 最大応力 | 16.19286
0.04 | 79.1762 | 0.0005 | 1.131089 | ヤング率 | 2262.18
0.06 | 118.764 | 0.00075 | 1.696629
0.08 | 158.352 | 0.001 | 2.262171
0.1 | 197.94 | 0.00125 | 2.827714
0.12 | 237.529 | 0.0015 | 3.393271
0.14 | 277.117 | 0.00175 | 3.958814
0.16 | 316.705 | 0.002 | 4.524357
0.18 | 356.293 | 0.00225 | 5.0899
0.2 | 395.881 | 0.0025 | 5.655443
0.22 | 435.469 | 0.00275 | 6.220986
0.24 | 475.057 | 0.003 | 6.786529
0.26 | 514.645 | 0.00325 | 7.352071
0.28 | 554.233 | 0.0035 | 7.917614
0.3 | 593.821 | 0.00375 | 8.483157
0.32 | 633.409 | 0.004 | 9.0487
0.34 | 672.997 | 0.00425 | 9.614243
0.36 | 712.586 | 0.0045 | 10.1798
0.38 | 751.581 | 0.00475 | 10.73687
0.4 | 789.756 | 0.005 | 11.28223
0.42 | 827.198 | 0.00525 | 11.81711
0.44 | 864.181 | 0.0055 | 12.34544
0.46 | 900.6 | 0.00575 | 12.86571
0.48 | 935.765 | 0.006 | 13.36807
0.5 | 969.707 | 0.00625 | 13.85296
0.52 | 1004.07 | 0.0065 | 14.34386
0.54 | 1035.76 | 0.00675 | 14.79657
0.56 | 1067.08 | 0.007 | 15.244
0.58 | 1095.65 | 0.00725 | 15.65214
0.6 | 1122.8 | 0.0075 | 16.04
0.62 | 1129 | 0.00775 | 16.12857
0.64 | 1133.5 | 0.008 | 16.19286
0.66 | 1100.68 | 0.00825 | 15.724
0.68 | 1046.27 | 0.0085 | 14.94671
0.7 | 1034.54 | 0.00875 | 14.77914
0.72 | 1002.36 | 0.009 | 14.31943
0.74 | 1019.05 | 0.00925 | 14.55786
0.76 | 1032.83 | 0.0095 | 14.75471
0.78 | 1056.05 | 0.00975 | 15.08643
0.8 | 1075.45 | 0.01 | 15.36357
0.82 | 1082.96 | 0.01025 | 15.47086
0.84 | 855.583 | 0.0105 | 12.22261
0.86 | 549.201 | 0.01075 | 7.845729
0.88 | 475.246 | 0.011 | 6.789229
0.9 | 439.58 | 0.01125 | 6.279714
0.92 | 391.391 | 0.0115 | 5.5913
0.94 | 370.595 | 0.01175 | 5.294214
0.96 | 340.489 | 0.012 | 4.864129
0.98 | 322.992 | 0.01225 | 4.614171
1 | 296.363 | 0.0125 | 4.233757
1.02 | 263.994 | 0.01275 | 3.771343
1.04 | 243.377 | 0.013 | 3.476814
1.06 | 196.585 | 0.01325 | 2.808357
1.08 | 183.409 | 0.0135 | 2.620129
1.1 | 107.051 | 0.01375 | 1.5293
1.12 | 27.3287 | 0.014 | 0.39041
1.14 | 21.3845 | 0.01425 | 0.3054929
1.16 | 21.5815 | 0.0145 | 0.3083071
1.18 | 21.9535 | 0.01475 | 0.3136214
1.2 | 22.3256 | 0.015 | 0.3189371
1.22 | 22.6977 | 0.01525 | 0.3242529
1.24 | 23.0698 | 0.0155 | 0.3295686
1.26 | 23.4419 | 0.01575 | 0.3348843
1.28 | 23.814 | 0.016 | 0.3402
1.3 | 23.1875 | 0.01625 | 0.33125
1.32 | 23.0334 | 0.0165 | 0.3290486
1.34 | 23.3821 | 0.01675 | 0.33403
1.36 | 23.7311 | 0.017 | 0.3390157
1.38 | 24.0801 | 0.01725 | 0.3440014
1.4 | 24.429 | 0.0175 | 0.3489857
1.42 | 24.778 | 0.01775 | 0.3539714
1.44 | 25.127 | 0.018 | 0.3589571
1.46 | 25.476 | 0.01825 | 0.3639429
1.48 | 25.2994 | 0.0185 | 0.36142
1.5 | 25.5471 | 0.01875 | 0.3649586
1.52 | 25.8819 | 0.019 | 0.3697414
1.54 | 26.2225 | 0.01925 | 0.3746071
1.56 | 26.563 | 0.0195 | 0.3794714
1.58 | 26.9036 | 0.01975 | 0.3843371
1.6 | 27.2441 | 0.02 | 0.3892014
1.62 | 27.5847 | 0.02025 | 0.3940671
1.64 | 27.9252 | 0.0205 | 0.3989314
1.66 | 28.2658 | 0.02075 | 0.4037971
1.68 | 28.6063 | 0.021 | 0.4086614
1.7 | 28.9469 | 0.02125 | 0.4135271
1.72 | 29.2874 | 0.0215 | 0.4183914
1.74 | 29.628 | 0.02175 | 0.4232571
1.76 | 29.9685 | 0.022 | 0.4281214
1.78 | 30.3091 | 0.02225 | 0.4329871
1.8 | 30.6496 | 0.0225 | 0.4378514
1.82 | 30.9902 | 0.02275 | 0.4427171
1.84 | 31.3307 | 0.023 | 0.4475814
1.86 | 28.9882 | 0.02325 | 0.4141171
1.88 | 29.2999 | 0.0235 | 0.41857
1.9 | 29.6116 | 0.02375 | 0.4230229
1.92 | 29.9233 | 0.024 | 0.4274757
1.94 | 30.235 | 0.02425 | 0.4319286
1.96 | 30.5467 | 0.0245 | 0.4363814
1.98 | 30.8584 | 0.02475 | 0.4408343
2 | 31.1701 | 0.025 | 0.4452871

## 8_g_c21_th1.41_g0.1
TIME | FX | strain | stress | 8\gap\cfrp2=1\thickness=1.41\gap=0.1\8_g_c21_th1.41_g0.1.csv
0.02 | 38.8937 | 0.00025 | 0.5556243 | 最大応力 | 18.852
0.04 | 77.7873 | 0.0005 | 1.111247 | ヤング率 | 2222.495
0.06 | 116.681 | 0.00075 | 1.666871
0.08 | 155.575 | 0.001 | 2.2225
0.1 | 194.468 | 0.00125 | 2.778114
0.12 | 233.362 | 0.0015 | 3.333743
0.14 | 272.256 | 0.00175 | 3.889371
0.16 | 311.149 | 0.002 | 4.444986
0.18 | 350.043 | 0.00225 | 5.000614
0.2 | 388.937 | 0.0025 | 5.556243
0.22 | 427.83 | 0.00275 | 6.111857
0.24 | 466.724 | 0.003 | 6.667486
0.26 | 505.618 | 0.00325 | 7.223114
0.28 | 544.511 | 0.0035 | 7.778729
0.3 | 583.405 | 0.00375 | 8.334357
0.32 | 622.299 | 0.004 | 8.889986
0.34 | 661.192 | 0.00425 | 9.4456
0.36 | 700.086 | 0.0045 | 10.00123
0.38 | 738.98 | 0.00475 | 10.55686
0.4 | 777.873 | 0.005 | 11.11247
0.42 | 816.767 | 0.00525 | 11.6681
0.44 | 855.661 | 0.0055 | 12.22373
0.46 | 894.554 | 0.00575 | 12.77934
0.48 | 933.448 | 0.006 | 13.33497
0.5 | 971.587 | 0.00625 | 13.87981
0.52 | 1008.68 | 0.0065 | 14.40971
0.54 | 1044.95 | 0.00675 | 14.92786
0.56 | 1081.45 | 0.007 | 15.44929
0.58 | 1117.16 | 0.00725 | 15.95943
0.6 | 1151.74 | 0.0075 | 16.45343
0.62 | 1185.1 | 0.00775 | 16.93
0.64 | 1217.45 | 0.008 | 17.39214
0.66 | 1246.79 | 0.00825 | 17.81129
0.68 | 1275.86 | 0.0085 | 18.22657
0.7 | 1301.08 | 0.00875 | 18.58686
0.72 | 1319.64 | 0.009 | 18.852
0.74 | 1283.71 | 0.00925 | 18.33871
0.76 | 1205.53 | 0.0095 | 17.22186
0.78 | 1095.44 | 0.00975 | 15.64914
0.8 | 1097.25 | 0.01 | 15.675
0.82 | 1109.32 | 0.01025 | 15.84743
0.84 | 1087.21 | 0.0105 | 15.53157
0.86 | 671.331 | 0.01075 | 9.590443
0.88 | 524.433 | 0.011 | 7.4919
0.9 | 461.558 | 0.01125 | 6.593686
0.92 | 430.15 | 0.0115 | 6.145
0.94 | 399.389 | 0.01175 | 5.705557
0.96 | 362.786 | 0.012 | 5.182657
0.98 | 332.361 | 0.01225 | 4.748014
1 | 310.147 | 0.0125 | 4.430671
1.02 | 288.674 | 0.01275 | 4.123914
1.04 | 255.346 | 0.013 | 3.6478
1.06 | 229.581 | 0.01325 | 3.279729
1.08 | 217.61 | 0.0135 | 3.108714
1.1 | 196.81 | 0.01375 | 2.811571
1.12 | 123.921 | 0.014 | 1.7703
1.14 | 31.4673 | 0.01425 | 0.4495329
1.16 | 31.6349 | 0.0145 | 0.4519271
1.18 | 32.0593 | 0.01475 | 0.45799
1.2 | 32.6014 | 0.015 | 0.4657343
1.22 | 33.1448 | 0.01525 | 0.4734971
1.24 | 33.6881 | 0.0155 | 0.4812586
1.26 | 34.2315 | 0.01575 | 0.4890214
1.28 | 34.7748 | 0.016 | 0.4967829
1.3 | 35.2639 | 0.01625 | 0.50377
1.32 | 35.8065 | 0.0165 | 0.5115214
1.34 | 35.6236 | 0.01675 | 0.5089086
1.36 | 34.512 | 0.017 | 0.4930286
1.38 | 35.0131 | 0.01725 | 0.5001871
1.4 | 35.4035 | 0.0175 | 0.5057643
1.42 | 35.9093 | 0.01775 | 0.51299
1.44 | 36.4151 | 0.018 | 0.5202157
1.46 | 36.9208 | 0.01825 | 0.52744
1.48 | 37.4266 | 0.0185 | 0.5346657
1.5 | 37.9324 | 0.01875 | 0.5418914
1.52 | 38.4381 | 0.019 | 0.5491157
1.54 | 38.9439 | 0.01925 | 0.5563414
1.56 | 39.4496 | 0.0195 | 0.5635657
1.58 | 39.8934 | 0.01975 | 0.5699057
1.6 | 40.3984 | 0.02 | 0.57712
1.62 | 40.9034 | 0.02025 | 0.5843343
1.64 | 41.4084 | 0.0205 | 0.5915486
1.66 | 41.9133 | 0.02075 | 0.5987614
1.68 | 42.4183 | 0.021 | 0.6059757
1.7 | 39.4356 | 0.02125 | 0.5633657
1.72 | 39.8286 | 0.0215 | 0.56898
1.74 | 39.5699 | 0.02175 | 0.5652843
1.76 | 39.1032 | 0.022 | 0.5586171
1.78 | 39.5476 | 0.02225 | 0.5649657
1.8 | 39.9919 | 0.0225 | 0.5713129
1.82 | 40.4363 | 0.02275 | 0.5776614
1.84 | 40.8807 | 0.023 | 0.58401
1.86 | 41.325 | 0.02325 | 0.5903571
1.88 | 41.7694 | 0.0235 | 0.5967057
1.9 | 42.2137 | 0.02375 | 0.6030529
1.92 | 41.9852 | 0.024 | 0.5997886
1.94 | 42.4225 | 0.02425 | 0.6060357
1.96 | 42.8116 | 0.0245 | 0.6115943
1.98 | 43.248 | 0.02475 | 0.6178286
2 | 43.5247 | 0.025 | 0.6217814

## 8_g_c21_th1.41_g0.5
TIME | FX | strain | stress | 8\gap\cfrp2=1\thickness=1.41\gap=0.5\8_g_c21_th1.41_g0.5.csv
0.02 | 63.0339 | 0.00025 | 0.9004843 | 最大応力 | 39.98157
0.04 | 126.068 | 0.0005 | 1.800971 | ヤング率 | 3601.943
0.06 | 189.102 | 0.00075 | 2.701457
0.08 | 252.136 | 0.001 | 3.601943
0.1 | 315.17 | 0.00125 | 4.502429
0.12 | 378.204 | 0.0015 | 5.402914
0.14 | 441.238 | 0.00175 | 6.3034
0.16 | 504.272 | 0.002 | 7.203886
0.18 | 567.306 | 0.00225 | 8.104371
0.2 | 630.339 | 0.0025 | 9.004843
0.22 | 693.373 | 0.00275 | 9.905329
0.24 | 756.407 | 0.003 | 10.80581
0.26 | 819.441 | 0.00325 | 11.7063
0.28 | 882.475 | 0.0035 | 12.60679
0.3 | 945.509 | 0.00375 | 13.50727
0.32 | 1008.54 | 0.004 | 14.40771
0.34 | 1071.58 | 0.00425 | 15.30829
0.36 | 1134.61 | 0.0045 | 16.20871
0.38 | 1197.65 | 0.00475 | 17.10929
0.4 | 1260.68 | 0.005 | 18.00971
0.42 | 1323.71 | 0.00525 | 18.91014
0.44 | 1386.75 | 0.0055 | 19.81071
0.46 | 1449.78 | 0.00575 | 20.71114
0.48 | 1512.81 | 0.006 | 21.61157
0.5 | 1575.85 | 0.00625 | 22.51214
0.52 | 1638.88 | 0.0065 | 23.41257
0.54 | 1701.92 | 0.00675 | 24.31314
0.56 | 1764.95 | 0.007 | 25.21357
0.58 | 1827.98 | 0.00725 | 26.114
0.6 | 1891.02 | 0.0075 | 27.01457
0.62 | 1954.05 | 0.00775 | 27.915
0.64 | 2017.09 | 0.008 | 28.81557
0.66 | 2080.12 | 0.00825 | 29.716
0.68 | 2143.15 | 0.0085 | 30.61643
0.7 | 2206.19 | 0.00875 | 31.517
0.72 | 2269.22 | 0.009 | 32.41743
0.74 | 2332.26 | 0.00925 | 33.318
0.76 | 2395.29 | 0.0095 | 34.21843
0.78 | 2458.32 | 0.00975 | 35.11886
0.8 | 2520.22 | 0.01 | 36.00314
0.82 | 2579.38 | 0.01025 | 36.84829
0.84 | 2627.22 | 0.0105 | 37.53171
0.86 | 2667.65 | 0.01075 | 38.10929
0.88 | 2701.86 | 0.011 | 38.598
0.9 | 2741.39 | 0.01125 | 39.16271
0.92 | 2781.49 | 0.0115 | 39.73557
0.94 | 2798.71 | 0.01175 | 39.98157
0.96 | 2774.99 | 0.012 | 39.64271
0.98 | 2717.07 | 0.01225 | 38.81529
1 | 2632.34 | 0.0125 | 37.60486
1.02 | 2490.89 | 0.01275 | 35.58414
1.04 | 2179.41 | 0.013 | 31.13443
1.06 | 1700.57 | 0.01325 | 24.29386
1.08 | 1308.85 | 0.0135 | 18.69786
1.1 | 986.421 | 0.01375 | 14.09173
1.12 | 930.424 | 0.014 | 13.29177
1.14 | 902.619 | 0.01425 | 12.89456
1.16 | 870.008 | 0.0145 | 12.42869
1.18 | 734.617 | 0.01475 | 10.49453
1.2 | 565.258 | 0.015 | 8.075114
1.22 | 425.796 | 0.01525 | 6.0828
1.24 | 273.941 | 0.0155 | 3.913443
1.26 | 119.68 | 0.01575 | 1.709714
1.28 | 96.0996 | 0.016 | 1.372851
1.3 | 82.9459 | 0.01625 | 1.184941
1.32 | 76.4675 | 0.0165 | 1.092393
1.34 | 66.8789 | 0.01675 | 0.9554129
1.36 | 61.5745 | 0.017 | 0.8796357
1.38 | 56.3361 | 0.01725 | 0.8048014
1.4 | 51.5262 | 0.0175 | 0.7360886
1.42 | 48.6074 | 0.01775 | 0.6943914
1.44 | 46.7977 | 0.018 | 0.6685386
1.46 | 45.1349 | 0.01825 | 0.6447843
1.48 | 43.141 | 0.0185 | 0.6163
1.5 | 41.9711 | 0.01875 | 0.5995871
1.52 | 41.3513 | 0.019 | 0.5907329
1.54 | 41.8661 | 0.01925 | 0.5980871
1.56 | 42.3247 | 0.0195 | 0.6046386
1.58 | 42.8591 | 0.01975 | 0.6122729
1.6 | 39.5939 | 0.02 | 0.5656271
1.62 | 39.2414 | 0.02025 | 0.5605914
1.64 | 39.7018 | 0.0205 | 0.5671686
1.66 | 40.1173 | 0.02075 | 0.5731043
1.68 | 40.5801 | 0.021 | 0.5797157
1.7 | 40.9146 | 0.02125 | 0.5844943
1.72 | 40.983 | 0.0215 | 0.5854714
1.74 | 41.4492 | 0.02175 | 0.5921314
1.76 | 41.4763 | 0.022 | 0.5925186
1.78 | 40.3175 | 0.02225 | 0.5759643
1.8 | 39.4082 | 0.0225 | 0.5629743
1.82 | 38.5385 | 0.02275 | 0.55055
1.84 | 36.9348 | 0.023 | 0.52764
1.86 | 37.2781 | 0.02325 | 0.5325443
1.88 | 37.679 | 0.0235 | 0.5382714
1.9 | 37.6612 | 0.02375 | 0.5380171
1.92 | 36.3873 | 0.024 | 0.5198186
1.94 | 35.0619 | 0.02425 | 0.5008843
1.96 | 34.4901 | 0.0245 | 0.4927157
1.98 | 32.4456 | 0.02475 | 0.4635086
2 | 29.9727 | 0.025 | 0.4281814

## 8_g_c21_th1.41_g1.0
TIME | FX | strain | stress | 8\gap\cfrp2=1\thickness=1.41\gap=1.0\8_g_c21_th1.41_g1.0.csv
0.02 | 61.3749 | 0.00025 | 0.8767843 | 最大応力 | 37.38486
0.04 | 122.75 | 0.0005 | 1.753571 | ヤング率 | 3507.137
0.06 | 184.125 | 0.00075 | 2.630357
0.08 | 245.5 | 0.001 | 3.507143
0.1 | 306.875 | 0.00125 | 4.383929
0.12 | 368.25 | 0.0015 | 5.260714
0.14 | 429.625 | 0.00175 | 6.1375
0.16 | 490.999 | 0.002 | 7.014271
0.18 | 552.374 | 0.00225 | 7.891057
0.2 | 613.749 | 0.0025 | 8.767843
0.22 | 675.124 | 0.00275 | 9.644629
0.24 | 736.499 | 0.003 | 10.52141
0.26 | 797.874 | 0.00325 | 11.3982
0.28 | 859.249 | 0.0035 | 12.27499
0.3 | 920.624 | 0.00375 | 13.15177
0.32 | 981.999 | 0.004 | 14.02856
0.34 | 1043.37 | 0.00425 | 14.90529
0.36 | 1104.75 | 0.0045 | 15.78214
0.38 | 1166.12 | 0.00475 | 16.65886
0.4 | 1227.5 | 0.005 | 17.53571
0.42 | 1288.87 | 0.00525 | 18.41243
0.44 | 1350.25 | 0.0055 | 19.28929
0.46 | 1411.62 | 0.00575 | 20.166
0.48 | 1473 | 0.006 | 21.04286
0.5 | 1534.37 | 0.00625 | 21.91957
0.52 | 1595.75 | 0.0065 | 22.79643
0.54 | 1657.12 | 0.00675 | 23.67314
0.56 | 1718.5 | 0.007 | 24.55
0.58 | 1779.87 | 0.00725 | 25.42671
0.6 | 1841.25 | 0.0075 | 26.30357
0.62 | 1902.62 | 0.00775 | 27.18029
0.64 | 1964 | 0.008 | 28.05714
0.66 | 2025.37 | 0.00825 | 28.93386
0.68 | 2086.75 | 0.0085 | 29.81071
0.7 | 2148.12 | 0.00875 | 30.68743
0.72 | 2209.5 | 0.009 | 31.56429
0.74 | 2270.87 | 0.00925 | 32.441
0.76 | 2331.94 | 0.0095 | 33.31343
0.78 | 2390.78 | 0.00975 | 34.154
0.8 | 2445.96 | 0.01 | 34.94229
0.82 | 2495.65 | 0.01025 | 35.65214
0.84 | 2531 | 0.0105 | 36.15714
0.86 | 2550.88 | 0.01075 | 36.44114
0.88 | 2592.11 | 0.011 | 37.03014
0.9 | 2616.94 | 0.01125 | 37.38486
0.92 | 2596.48 | 0.0115 | 37.09257
0.94 | 2548.77 | 0.01175 | 36.411
0.96 | 2470.06 | 0.012 | 35.28657
0.98 | 2387.74 | 0.01225 | 34.11057
1 | 2091.09 | 0.0125 | 29.87271
1.02 | 1806.93 | 0.01275 | 25.81329
1.04 | 1227.32 | 0.013 | 17.53314
1.06 | 787.364 | 0.01325 | 11.24806
1.08 | 472.168 | 0.0135 | 6.745257
1.1 | 186.334 | 0.01375 | 2.661914
1.12 | 160.12 | 0.014 | 2.287429
1.14 | 142.358 | 0.01425 | 2.033686
1.16 | 133.344 | 0.0145 | 1.904914
1.18 | 127.645 | 0.01475 | 1.8235
1.2 | 116.396 | 0.015 | 1.6628
1.22 | 108.978 | 0.01525 | 1.556829
1.24 | 104.58 | 0.0155 | 1.494
1.26 | 98.7065 | 0.01575 | 1.410093
1.28 | 96.4142 | 0.016 | 1.377346
1.3 | 96.0152 | 0.01625 | 1.371646
1.32 | 93.7846 | 0.0165 | 1.33978
1.34 | 91.9928 | 0.01675 | 1.314183
1.36 | 89.8371 | 0.017 | 1.283387
1.38 | 86.1572 | 0.01725 | 1.230817
1.4 | 83.3319 | 0.0175 | 1.190456
1.42 | 79.9715 | 0.01775 | 1.14245
1.44 | 78.0133 | 0.018 | 1.114476
1.46 | 76.3154 | 0.01825 | 1.09022
1.48 | 74.1085 | 0.0185 | 1.058693
1.5 | 75.085 | 0.01875 | 1.072643
1.52 | 76.0827 | 0.019 | 1.086896
1.54 | 77.0686 | 0.01925 | 1.10098
1.56 | 76.7462 | 0.0195 | 1.096374
1.58 | 77.6395 | 0.01975 | 1.109136
1.6 | 78.5989 | 0.02 | 1.122841
1.62 | 79.5796 | 0.02025 | 1.136851
1.64 | 80.561 | 0.0205 | 1.150871
1.66 | 81.5405 | 0.02075 | 1.164864
1.68 | 82.5124 | 0.021 | 1.178749
1.7 | 83.4839 | 0.02125 | 1.192627
1.72 | 84.4616 | 0.0215 | 1.206594
1.74 | 85.4312 | 0.02175 | 1.220446
1.76 | 86.4101 | 0.022 | 1.23443
1.78 | 87.382 | 0.02225 | 1.248314
1.8 | 88.3553 | 0.0225 | 1.262219
1.82 | 87.5569 | 0.02275 | 1.250813
1.84 | 81.7181 | 0.023 | 1.167401
1.86 | 56.9891 | 0.02325 | 0.81413
1.88 | 12.7888 | 0.0235 | 0.1826971
1.9 | 9.17923 | 0.02375 | 0.1311319
1.92 | 9.04368 | 0.024 | 0.1291954
1.94 | 8.78579 | 0.02425 | 0.1255113
1.96 | 8.87636 | 0.0245 | 0.1268051
1.98 | 8.96694 | 0.02475 | 0.1280991
2 | 8.49346 | 0.025 | 0.1213351

## 8_g_c23_th1.0_g0.05
TIME | FX | strain | stress | 8\gap\cfrp2=3\thickness=1.0\gap=0.05\8_g_c23_th1.0_g0.05.csv
0.02 | 48.2144 | 0.00025 | 0.6887771 | 最大応力 | 36.186
0.04 | 96.4287 | 0.0005 | 1.377553 | ヤング率 | 2755.107
0.06 | 144.643 | 0.00075 | 2.066329
0.08 | 192.857 | 0.001 | 2.7551
0.1 | 241.072 | 0.00125 | 3.443886
0.12 | 289.286 | 0.0015 | 4.132657
0.14 | 337.501 | 0.00175 | 4.821443
0.16 | 385.715 | 0.002 | 5.510214
0.18 | 433.929 | 0.00225 | 6.198986
0.2 | 482.144 | 0.0025 | 6.887771
0.22 | 530.358 | 0.00275 | 7.576543
0.24 | 578.572 | 0.003 | 8.265314
0.26 | 626.786 | 0.00325 | 8.954086
0.28 | 674.998 | 0.0035 | 9.642829
0.3 | 723.206 | 0.00375 | 10.33151
0.32 | 771.417 | 0.004 | 11.02024
0.34 | 819.621 | 0.00425 | 11.70887
0.36 | 867.828 | 0.0045 | 12.39754
0.38 | 915.942 | 0.00475 | 13.08489
0.4 | 964.134 | 0.005 | 13.77334
0.42 | 1012.33 | 0.00525 | 14.46186
0.44 | 1060.49 | 0.0055 | 15.14986
0.46 | 1108.65 | 0.00575 | 15.83786
0.48 | 1156.8 | 0.006 | 16.52571
0.5 | 1204.82 | 0.00625 | 17.21171
0.52 | 1252.62 | 0.0065 | 17.89457
0.54 | 1300.33 | 0.00675 | 18.57614
0.56 | 1347.83 | 0.007 | 19.25471
0.58 | 1395.18 | 0.00725 | 19.93114
0.6 | 1441.87 | 0.0075 | 20.59814
0.62 | 1488.47 | 0.00775 | 21.26386
0.64 | 1534.72 | 0.008 | 21.92457
0.66 | 1580.65 | 0.00825 | 22.58071
0.68 | 1626.13 | 0.0085 | 23.23043
0.7 | 1670.87 | 0.00875 | 23.86957
0.72 | 1714.47 | 0.009 | 24.49243
0.74 | 1756.77 | 0.00925 | 25.09671
0.76 | 1798.13 | 0.0095 | 25.68757
0.78 | 1838.22 | 0.00975 | 26.26029
0.8 | 1877.67 | 0.01 | 26.82386
0.82 | 1917.05 | 0.01025 | 27.38643
0.84 | 1957.62 | 0.0105 | 27.966
0.86 | 1997.83 | 0.01075 | 28.54043
0.88 | 2035.99 | 0.011 | 29.08557
0.9 | 2072.84 | 0.01125 | 29.612
0.92 | 2110.5 | 0.0115 | 30.15
0.94 | 2149.48 | 0.01175 | 30.70686
0.96 | 2187.44 | 0.012 | 31.24914
0.98 | 2219.24 | 0.01225 | 31.70343
1 | 2252.39 | 0.0125 | 32.177
1.02 | 2288.18 | 0.01275 | 32.68829
1.04 | 2325.13 | 0.013 | 33.21614
1.06 | 2360.17 | 0.01325 | 33.71671
1.08 | 2394.57 | 0.0135 | 34.20814
1.1 | 2429.19 | 0.01375 | 34.70271
1.12 | 2462.12 | 0.014 | 35.17314
1.14 | 2494.62 | 0.01425 | 35.63743
1.16 | 2522.24 | 0.0145 | 36.032
1.18 | 2533.02 | 0.01475 | 36.186
1.2 | 2510.48 | 0.015 | 35.864
1.22 | 2453.5 | 0.01525 | 35.05
1.24 | 2347.12 | 0.0155 | 33.53029
1.26 | 2165.16 | 0.01575 | 30.93086
1.28 | 1811.13 | 0.016 | 25.87329
1.3 | 1539.05 | 0.01625 | 21.98643
1.32 | 1333.93 | 0.0165 | 19.05614
1.34 | 1120.23 | 0.01675 | 16.00329
1.36 | 849.497 | 0.017 | 12.13567
1.38 | 595.682 | 0.01725 | 8.509743
1.4 | 431.605 | 0.0175 | 6.165786
1.42 | 330.271 | 0.01775 | 4.718157
1.44 | 255.017 | 0.018 | 3.6431
1.46 | 139.391 | 0.01825 | 1.9913
1.48 | 85.1415 | 0.0185 | 1.216307
1.5 | 58.9834 | 0.01875 | 0.84262
1.52 | 39.0323 | 0.019 | 0.5576043
1.54 | 35.1995 | 0.01925 | 0.50285
1.56 | 34.5283 | 0.0195 | 0.4932614
1.58 | 34.3343 | 0.01975 | 0.49049
1.6 | 33.5416 | 0.02 | 0.4791657
1.62 | 32.5324 | 0.02025 | 0.4647486
1.64 | 31.5317 | 0.0205 | 0.4504529
1.66 | 31.5043 | 0.02075 | 0.4500614
1.68 | 31.7788 | 0.021 | 0.4539829
1.7 | 31.542 | 0.02125 | 0.4506
1.72 | 31.4547 | 0.0215 | 0.4493529
1.74 | 31.7022 | 0.02175 | 0.4528886
1.76 | 31.7835 | 0.022 | 0.45405
1.78 | 31.7396 | 0.02225 | 0.4534229
1.8 | 31.3416 | 0.0225 | 0.4477371
1.82 | 31.1916 | 0.02275 | 0.4455943
1.84 | 31.4928 | 0.023 | 0.4498971
1.86 | 31.5678 | 0.02325 | 0.4509686
1.88 | 31.7283 | 0.0235 | 0.4532614
1.9 | 31.9964 | 0.02375 | 0.4570914
1.92 | 31.7395 | 0.024 | 0.4534214
1.94 | 31.4341 | 0.02425 | 0.4490586
1.96 | 31.2969 | 0.0245 | 0.4470986
1.98 | 31.2914 | 0.02475 | 0.44702
2 | 30.4855 | 0.025 | 0.4355071

## 8_g_c23_th1.0_g0.1
TIME | FX | strain | stress | 8\gap\cfrp2=3\thickness=1.0\gap=0.1\8_g_c23_th1.0_g0.1.csv
0.02 | 48.0286 | 0.00025 | 0.6861229 | 最大応力 | 35.58771
0.04 | 96.0573 | 0.0005 | 1.372247 | ヤング率 | 2744.493
0.06 | 144.086 | 0.00075 | 2.058371
0.08 | 192.115 | 0.001 | 2.7445
0.1 | 240.143 | 0.00125 | 3.430614
0.12 | 288.172 | 0.0015 | 4.116743
0.14 | 336.2 | 0.00175 | 4.802857
0.16 | 384.229 | 0.002 | 5.488986
0.18 | 432.258 | 0.00225 | 6.175114
0.2 | 480.286 | 0.0025 | 6.861229
0.22 | 528.315 | 0.00275 | 7.547357
0.24 | 576.344 | 0.003 | 8.233486
0.26 | 624.372 | 0.00325 | 8.9196
0.28 | 672.399 | 0.0035 | 9.6057
0.3 | 720.42 | 0.00375 | 10.29171
0.32 | 768.44 | 0.004 | 10.97771
0.34 | 816.466 | 0.00425 | 11.6638
0.36 | 864.486 | 0.0045 | 12.3498
0.38 | 912.507 | 0.00475 | 13.03581
0.4 | 960.524 | 0.005 | 13.72177
0.42 | 1008.53 | 0.00525 | 14.40757
0.44 | 1056.53 | 0.0055 | 15.09329
0.46 | 1104.51 | 0.00575 | 15.77871
0.48 | 1152.47 | 0.006 | 16.46386
0.5 | 1200.44 | 0.00625 | 17.14914
0.52 | 1248.4 | 0.0065 | 17.83429
0.54 | 1296.26 | 0.00675 | 18.518
0.56 | 1344.22 | 0.007 | 19.20314
0.58 | 1392.13 | 0.00725 | 19.88757
0.6 | 1440.02 | 0.0075 | 20.57171
0.62 | 1487.91 | 0.00775 | 21.25586
0.64 | 1535.75 | 0.008 | 21.93929
0.66 | 1583.65 | 0.00825 | 22.62357
0.68 | 1631.5 | 0.0085 | 23.30714
0.7 | 1679.13 | 0.00875 | 23.98757
0.72 | 1726.32 | 0.009 | 24.66171
0.74 | 1773.32 | 0.00925 | 25.33314
0.76 | 1819.93 | 0.0095 | 25.999
0.78 | 1865.75 | 0.00975 | 26.65357
0.8 | 1910.66 | 0.01 | 27.29514
0.82 | 1954.97 | 0.01025 | 27.92814
0.84 | 1998.78 | 0.0105 | 28.554
0.86 | 2041.27 | 0.01075 | 29.161
0.88 | 2081.78 | 0.011 | 29.73971
0.9 | 2121.19 | 0.01125 | 30.30271
0.92 | 2159.6 | 0.0115 | 30.85143
0.94 | 2197.33 | 0.01175 | 31.39043
0.96 | 2233.41 | 0.012 | 31.90586
0.98 | 2269.71 | 0.01225 | 32.42443
1 | 2302.85 | 0.0125 | 32.89786
1.02 | 2338.53 | 0.01275 | 33.40757
1.04 | 2362.68 | 0.013 | 33.75257
1.06 | 2383.18 | 0.01325 | 34.04543
1.08 | 2405.93 | 0.0135 | 34.37043
1.1 | 2429.89 | 0.01375 | 34.71271
1.12 | 2454.27 | 0.014 | 35.061
1.14 | 2476.97 | 0.01425 | 35.38529
1.16 | 2491.14 | 0.0145 | 35.58771
1.18 | 2476.01 | 0.01475 | 35.37157
1.2 | 2424.71 | 0.015 | 34.63871
1.22 | 2334.06 | 0.01525 | 33.34371
1.24 | 2228 | 0.0155 | 31.82857
1.26 | 2043.6 | 0.01575 | 29.19429
1.28 | 1761.97 | 0.016 | 25.171
1.3 | 1430.24 | 0.01625 | 20.432
1.32 | 1049.1 | 0.0165 | 14.98714
1.34 | 571.205 | 0.01675 | 8.160071
1.36 | 336.734 | 0.017 | 4.810486
1.38 | 206.071 | 0.01725 | 2.943871
1.4 | 96.8971 | 0.0175 | 1.384244
1.42 | 40.9499 | 0.01775 | 0.5849986
1.44 | 33.1698 | 0.018 | 0.4738543
1.46 | 31.5292 | 0.01825 | 0.4504171
1.48 | 30.5209 | 0.0185 | 0.4360129
1.5 | 29.6922 | 0.01875 | 0.4241743
1.52 | 29.4083 | 0.019 | 0.4201186
1.54 | 29.5877 | 0.01925 | 0.4226814
1.56 | 29.805 | 0.0195 | 0.4257857
1.58 | 29.5614 | 0.01975 | 0.4223057
1.6 | 28.9461 | 0.02 | 0.4135157
1.62 | 28.8886 | 0.02025 | 0.4126943
1.64 | 27.2265 | 0.0205 | 0.38895
1.66 | 25.4912 | 0.02075 | 0.36416
1.68 | 24.2078 | 0.021 | 0.3458257
1.7 | 23.4796 | 0.02125 | 0.3354229
1.72 | 23.2879 | 0.0215 | 0.3326843
1.74 | 22.9145 | 0.02175 | 0.32735
1.76 | 22.5426 | 0.022 | 0.3220371
1.78 | 21.8726 | 0.02225 | 0.3124657
1.8 | 22.09 | 0.0225 | 0.3155714
1.82 | 22.0622 | 0.02275 | 0.3151743
1.84 | 22.0098 | 0.023 | 0.3144257
1.86 | 21.9425 | 0.02325 | 0.3134643
1.88 | 22.0926 | 0.0235 | 0.3156086
1.9 | 22.1734 | 0.02375 | 0.3167629
1.92 | 21.9804 | 0.024 | 0.3140057
1.94 | 22.164 | 0.02425 | 0.3166286
1.96 | 22.0223 | 0.0245 | 0.3146043
1.98 | 22.0957 | 0.02475 | 0.3156529
2 | 21.9089 | 0.025 | 0.3129843

## 8_g_c23_th1.0_g0.5
TIME | FX | strain | stress | 8\gap\cfrp2=3\thickness=1.0\gap=0.5\8_g_c23_th1.0_g0.5.csv
0.02 | 47.165 | 0.00025 | 0.6737857 | 最大応力 | 43.874
0.04 | 94.3301 | 0.0005 | 1.347573 | ヤング率 | 2695.143
0.06 | 141.495 | 0.00075 | 2.021357
0.08 | 188.66 | 0.001 | 2.695143
0.1 | 235.825 | 0.00125 | 3.368929
0.12 | 282.99 | 0.0015 | 4.042714
0.14 | 330.155 | 0.00175 | 4.7165
0.16 | 377.32 | 0.002 | 5.390286
0.18 | 424.485 | 0.00225 | 6.064071
0.2 | 471.65 | 0.0025 | 6.737857
0.22 | 518.815 | 0.00275 | 7.411643
0.24 | 565.98 | 0.003 | 8.085429
0.26 | 613.145 | 0.00325 | 8.759214
0.28 | 660.31 | 0.0035 | 9.433
0.3 | 707.475 | 0.00375 | 10.10679
0.32 | 754.64 | 0.004 | 10.78057
0.34 | 801.793 | 0.00425 | 11.45419
0.36 | 848.938 | 0.0045 | 12.12769
0.38 | 896.036 | 0.00475 | 12.80051
0.4 | 943.09 | 0.005 | 13.47271
0.42 | 990.169 | 0.00525 | 14.14527
0.44 | 1037.23 | 0.0055 | 14.81757
0.46 | 1084.24 | 0.00575 | 15.48914
0.48 | 1131.22 | 0.006 | 16.16029
0.5 | 1178.29 | 0.00625 | 16.83271
0.52 | 1225.25 | 0.0065 | 17.50357
0.54 | 1272.34 | 0.00675 | 18.17629
0.56 | 1319.45 | 0.007 | 18.84929
0.58 | 1366.46 | 0.00725 | 19.52086
0.6 | 1413.53 | 0.0075 | 20.19329
0.62 | 1460.56 | 0.00775 | 20.86514
0.64 | 1507.6 | 0.008 | 21.53714
0.66 | 1554.66 | 0.00825 | 22.20943
0.68 | 1601.68 | 0.0085 | 22.88114
0.7 | 1648.59 | 0.00875 | 23.55129
0.72 | 1695.51 | 0.009 | 24.22157
0.74 | 1742.52 | 0.00925 | 24.89314
0.76 | 1789.5 | 0.0095 | 25.56429
0.78 | 1836.45 | 0.00975 | 26.235
0.8 | 1883.44 | 0.01 | 26.90629
0.82 | 1930.43 | 0.01025 | 27.57757
0.84 | 1977.47 | 0.0105 | 28.24957
0.86 | 2024.5 | 0.01075 | 28.92143
0.88 | 2071.39 | 0.011 | 29.59129
0.9 | 2118.36 | 0.01125 | 30.26229
0.92 | 2165.33 | 0.0115 | 30.93329
0.94 | 2212.25 | 0.01175 | 31.60357
0.96 | 2259.13 | 0.012 | 32.27329
0.98 | 2305.9 | 0.01225 | 32.94143
1 | 2352.8 | 0.0125 | 33.61143
1.02 | 2399.66 | 0.01275 | 34.28086
1.04 | 2446.29 | 0.013 | 34.947
1.06 | 2493.13 | 0.01325 | 35.61614
1.08 | 2539.95 | 0.0135 | 36.285
1.1 | 2586.79 | 0.01375 | 36.95414
1.12 | 2633.32 | 0.014 | 37.61886
1.14 | 2679.77 | 0.01425 | 38.28243
1.16 | 2726.1 | 0.0145 | 38.94429
1.18 | 2772.25 | 0.01475 | 39.60357
1.2 | 2818.2 | 0.015 | 40.26
1.22 | 2864.29 | 0.01525 | 40.91843
1.24 | 2910.17 | 0.0155 | 41.57386
1.26 | 2954.86 | 0.01575 | 42.21229
1.28 | 2997.99 | 0.016 | 42.82843
1.3 | 3039.74 | 0.01625 | 43.42486
1.32 | 3071.18 | 0.0165 | 43.874
1.34 | 2961.97 | 0.01675 | 42.31386
1.36 | 2358.23 | 0.017 | 33.689
1.38 | 1971.85 | 0.01725 | 28.16929
1.4 | 1611.48 | 0.0175 | 23.02114
1.42 | 1113.14 | 0.01775 | 15.902
1.44 | 804.912 | 0.018 | 11.49874
1.46 | 637.941 | 0.01825 | 9.113443
1.48 | 522.437 | 0.0185 | 7.463386
1.5 | 377.072 | 0.01875 | 5.386743
1.52 | 192.723 | 0.019 | 2.753186
1.54 | 76.1485 | 0.01925 | 1.087836
1.56 | 36.1847 | 0.0195 | 0.5169243
1.58 | 10.8769 | 0.01975 | 0.1553843
1.6 | 9.10076 | 0.02 | 0.1300109
1.62 | 8.79191 | 0.02025 | 0.1255987
1.64 | 8.61901 | 0.0205 | 0.1231287
1.66 | 8.72187 | 0.02075 | 0.1245981
1.68 | 8.61957 | 0.021 | 0.1231367
1.7 | 8.72147 | 0.02125 | 0.1245924
1.72 | 8.82316 | 0.0215 | 0.1260451
1.74 | 8.58283 | 0.02175 | 0.1226119
1.76 | 8.51808 | 0.022 | 0.1216869
1.78 | 8.60386 | 0.02225 | 0.1229123
1.8 | 8.68119 | 0.0225 | 0.124017
1.82 | 8.72086 | 0.02275 | 0.1245837
1.84 | 8.79968 | 0.023 | 0.1257097
1.86 | 8.89504 | 0.02325 | 0.127072
1.88 | 8.78942 | 0.0235 | 0.1255631
1.9 | 8.87414 | 0.02375 | 0.1267734
1.92 | 8.93234 | 0.024 | 0.1276049
1.94 | 8.89179 | 0.02425 | 0.1270256
1.96 | 8.9831 | 0.0245 | 0.12833
1.98 | 9.07477 | 0.02475 | 0.1296396
1.99 | 9.1206 | 0.024875 | 0.1302943
1.995 | 9.14351 | 0.0249375 | 0.1306216
1.997 | 9.15249 | 0.0249625 | 0.1307499
1.9985 | 9.15849 | 0.02498125 | 0.1308356
2 | 9.16537 | 0.025 | 0.1309339

## 8_g_c23_th1.0_g1.0
TIME | FX | strain | stress | 8\gap\cfrp2=3\thickness=1.0\gap=1.0\8_g_c23_th1.0_g1.0.csv
0.02 | 46.5592 | 0.00025 | 0.6651314 | 最大応力 | 42.15857
0.04 | 93.1184 | 0.0005 | 1.330263 | ヤング率 | 2660.526
0.06 | 139.678 | 0.00075 | 1.9954
0.08 | 186.237 | 0.001 | 2.660529
0.1 | 232.796 | 0.00125 | 3.325657
0.12 | 279.355 | 0.0015 | 3.990786
0.14 | 325.914 | 0.00175 | 4.655914
0.16 | 372.474 | 0.002 | 5.321057
0.18 | 419.033 | 0.00225 | 5.986186
0.2 | 465.592 | 0.0025 | 6.651314
0.22 | 512.151 | 0.00275 | 7.316443
0.24 | 558.711 | 0.003 | 7.981586
0.26 | 605.27 | 0.00325 | 8.646714
0.28 | 651.829 | 0.0035 | 9.311843
0.3 | 698.388 | 0.00375 | 9.976971
0.32 | 744.946 | 0.004 | 10.64209
0.34 | 791.502 | 0.00425 | 11.30717
0.36 | 838.018 | 0.0045 | 11.97169
0.38 | 884.471 | 0.00475 | 12.6353
0.4 | 930.885 | 0.005 | 13.29836
0.42 | 977.325 | 0.00525 | 13.96179
0.44 | 1023.78 | 0.0055 | 14.62543
0.46 | 1070.19 | 0.00575 | 15.28843
0.48 | 1116.63 | 0.006 | 15.95186
0.5 | 1163.09 | 0.00625 | 16.61557
0.52 | 1209.53 | 0.0065 | 17.279
0.54 | 1255.98 | 0.00675 | 17.94257
0.56 | 1302.41 | 0.007 | 18.60586
0.58 | 1348.85 | 0.00725 | 19.26929
0.6 | 1395.3 | 0.0075 | 19.93286
0.62 | 1441.7 | 0.00775 | 20.59571
0.64 | 1488.1 | 0.008 | 21.25857
0.66 | 1534.49 | 0.00825 | 21.92129
0.68 | 1580.84 | 0.0085 | 22.58343
0.7 | 1627.18 | 0.00875 | 23.24543
0.72 | 1673.53 | 0.009 | 23.90757
0.74 | 1719.82 | 0.00925 | 24.56886
0.76 | 1766.08 | 0.0095 | 25.22971
0.78 | 1812.37 | 0.00975 | 25.891
0.8 | 1858.66 | 0.01 | 26.55229
0.82 | 1905.03 | 0.01025 | 27.21471
0.84 | 1951.4 | 0.0105 | 27.87714
0.86 | 1997.82 | 0.01075 | 28.54029
0.88 | 2044.19 | 0.011 | 29.20271
0.9 | 2090.51 | 0.01125 | 29.86443
0.92 | 2136.68 | 0.0115 | 30.524
0.94 | 2182.9 | 0.01175 | 31.18429
0.96 | 2229.09 | 0.012 | 31.84414
0.98 | 2275.18 | 0.01225 | 32.50257
1 | 2321.2 | 0.0125 | 33.16
1.02 | 2367.03 | 0.01275 | 33.81471
1.04 | 2412.88 | 0.013 | 34.46971
1.06 | 2458.81 | 0.01325 | 35.12586
1.08 | 2504.59 | 0.0135 | 35.77986
1.1 | 2550.25 | 0.01375 | 36.43214
1.12 | 2595.77 | 0.014 | 37.08243
1.14 | 2641.4 | 0.01425 | 37.73429
1.16 | 2686.93 | 0.0145 | 38.38471
1.18 | 2732.33 | 0.01475 | 39.03329
1.2 | 2777.66 | 0.015 | 39.68086
1.22 | 2823.12 | 0.01525 | 40.33029
1.24 | 2868.35 | 0.0155 | 40.97643
1.26 | 2911.99 | 0.01575 | 41.59986
1.28 | 2948.87 | 0.016 | 42.12671
1.3 | 2951.1 | 0.01625 | 42.15857
1.32 | 2845.03 | 0.0165 | 40.64329
1.34 | 2393.88 | 0.01675 | 34.19829
1.36 | 1846.59 | 0.017 | 26.37986
1.38 | 1408.82 | 0.01725 | 20.126
1.4 | 764 | 0.0175 | 10.91429
1.42 | 606.933 | 0.01775 | 8.670471
1.44 | 509.378 | 0.018 | 7.276829
1.46 | 453.525 | 0.01825 | 6.478929
1.48 | 407.556 | 0.0185 | 5.822229
1.5 | 344.297 | 0.01875 | 4.918529
1.52 | 94.3851 | 0.019 | 1.348359
1.54 | 11.9483 | 0.01925 | 0.17069
1.56 | 6.26578 | 0.0195 | 0.08951114
1.58 | 5.82226 | 0.01975 | 0.08317514
1.6 | 5.87507 | 0.02 | 0.08392957
1.62 | 5.9464 | 0.02025 | 0.08494857
1.64 | 6.01806 | 0.0205 | 0.08597229
1.66 | 6.09128 | 0.02075 | 0.08701829
1.68 | 6.16367 | 0.021 | 0.08805243
1.7 | 6.23705 | 0.02125 | 0.08910071
1.72 | 6.31043 | 0.0215 | 0.090149
1.74 | 6.3838 | 0.02175 | 0.09119714
1.76 | 6.45687 | 0.022 | 0.092241
1.78 | 6.53025 | 0.02225 | 0.09328929
1.8 | 6.60362 | 0.0225 | 0.09433743
1.82 | 6.67699 | 0.02275 | 0.09538557
1.84 | 6.70606 | 0.023 | 0.09580086
1.86 | 6.75203 | 0.02325 | 0.09645757
1.88 | 6.8218 | 0.0235 | 0.09745429
1.9 | 6.89432 | 0.02375 | 0.09849029
1.92 | 6.9653 | 0.024 | 0.09950429
1.94 | 6.933 | 0.02425 | 0.09904286
1.96 | 6.97918 | 0.0245 | 0.09970257
1.98 | 7.03482 | 0.02475 | 0.1004974
2 | 7.10533 | 0.025 | 0.1015047

## 8_g_c23_th1.41_g0.05
TIME | FX | strain | stress | 8\gap\cfrp2=3\thickness=1.41\gap=0.05\8_g_c23_th1.41_g0.05.csv
0.02 | 60.9455 | 0.00025 | 0.87065 | 最大応力 | 36.363
0.04 | 121.891 | 0.0005 | 1.7413 | ヤング率 | 3482.598
0.06 | 182.836 | 0.00075 | 2.611943
0.08 | 243.782 | 0.001 | 3.4826
0.1 | 304.727 | 0.00125 | 4.353243
0.12 | 365.673 | 0.0015 | 5.2239
0.14 | 426.618 | 0.00175 | 6.094543
0.16 | 487.564 | 0.002 | 6.9652
0.18 | 548.509 | 0.00225 | 7.835843
0.2 | 609.455 | 0.0025 | 8.7065
0.22 | 670.4 | 0.00275 | 9.577143
0.24 | 731.342 | 0.003 | 10.44774
0.26 | 792.255 | 0.00325 | 11.31793
0.28 | 853.152 | 0.0035 | 12.18789
0.3 | 913.831 | 0.00375 | 13.05473
0.32 | 974.054 | 0.004 | 13.91506
0.34 | 1033.91 | 0.00425 | 14.77014
0.36 | 1093.29 | 0.0045 | 15.61843
0.38 | 1152.58 | 0.00475 | 16.46543
0.4 | 1210.93 | 0.005 | 17.299
0.42 | 1269.42 | 0.00525 | 18.13457
0.44 | 1327.24 | 0.0055 | 18.96057
0.46 | 1384.68 | 0.00575 | 19.78114
0.48 | 1440.45 | 0.006 | 20.57786
0.5 | 1495.51 | 0.00625 | 21.36443
0.52 | 1548.4 | 0.0065 | 22.12
0.54 | 1600.48 | 0.00675 | 22.864
0.56 | 1651.66 | 0.007 | 23.59514
0.58 | 1700.97 | 0.00725 | 24.29957
0.6 | 1749.79 | 0.0075 | 24.997
0.62 | 1797.49 | 0.00775 | 25.67843
0.64 | 1844.33 | 0.008 | 26.34757
0.66 | 1890.06 | 0.00825 | 27.00086
0.68 | 1935.63 | 0.0085 | 27.65186
0.7 | 1981.41 | 0.00875 | 28.30586
0.72 | 2025.19 | 0.009 | 28.93129
0.74 | 2069.16 | 0.00925 | 29.55943
0.76 | 2112.79 | 0.0095 | 30.18271
0.78 | 2156.86 | 0.00975 | 30.81229
0.8 | 2200.68 | 0.01 | 31.43829
0.82 | 2247.92 | 0.01025 | 32.11314
0.84 | 2293.46 | 0.0105 | 32.76371
0.86 | 2340.23 | 0.01075 | 33.43186
0.88 | 2382.33 | 0.011 | 34.03329
0.9 | 2424.28 | 0.01125 | 34.63257
0.92 | 2461.31 | 0.0115 | 35.16157
0.94 | 2492.73 | 0.01175 | 35.61043
0.96 | 2518.15 | 0.012 | 35.97357
0.98 | 2539.26 | 0.01225 | 36.27514
1 | 2545.41 | 0.0125 | 36.363
1.02 | 2537.56 | 0.01275 | 36.25086
1.04 | 2526.61 | 0.013 | 36.09443
1.06 | 2486.95 | 0.01325 | 35.52786
1.08 | 2413.4 | 0.0135 | 34.47714
1.1 | 2275.87 | 0.01375 | 32.51243
1.12 | 2087.88 | 0.014 | 29.82686
1.14 | 1866.62 | 0.01425 | 26.666
1.16 | 1544.06 | 0.0145 | 22.058
1.18 | 1210.88 | 0.01475 | 17.29829
1.2 | 940.35 | 0.015 | 13.43357
1.22 | 724.421 | 0.01525 | 10.34887
1.24 | 561.434 | 0.0155 | 8.020486
1.26 | 438.403 | 0.01575 | 6.2629
1.28 | 344.754 | 0.016 | 4.925057
1.3 | 272.624 | 0.01625 | 3.894629
1.32 | 209.06 | 0.0165 | 2.986571
1.34 | 158.518 | 0.01675 | 2.264543
1.36 | 125.183 | 0.017 | 1.788329
1.38 | 99.2468 | 0.01725 | 1.417811
1.4 | 60.5299 | 0.0175 | 0.8647129
1.42 | 39.6999 | 0.01775 | 0.5671414
1.44 | 38.134 | 0.018 | 0.5447714
1.46 | 37.7138 | 0.01825 | 0.5387686
1.48 | 38.0678 | 0.0185 | 0.5438257
1.5 | 37.7287 | 0.01875 | 0.5389814
1.52 | 37.9723 | 0.019 | 0.5424614
1.54 | 38.3756 | 0.01925 | 0.5482229
1.56 | 38.4124 | 0.0195 | 0.5487486
1.58 | 38.5124 | 0.01975 | 0.5501771
1.6 | 38.9179 | 0.02 | 0.55597
1.62 | 39.2639 | 0.02025 | 0.5609129
1.64 | 39.5004 | 0.0205 | 0.5642914
1.66 | 39.4475 | 0.02075 | 0.5635357
1.68 | 39.7534 | 0.021 | 0.5679057
1.7 | 39.6642 | 0.02125 | 0.5666314
1.72 | 40.0078 | 0.0215 | 0.57154
1.74 | 38.8952 | 0.02175 | 0.5556457
1.76 | 38.6685 | 0.022 | 0.5524071
1.78 | 38.1471 | 0.02225 | 0.5449586
1.8 | 37.5689 | 0.0225 | 0.5366986
1.82 | 37.4035 | 0.02275 | 0.5343357
1.84 | 37.5142 | 0.023 | 0.5359171
1.86 | 37.7194 | 0.02325 | 0.5388486
1.88 | 38.0447 | 0.0235 | 0.5434957
1.9 | 38.1953 | 0.02375 | 0.5456471
1.92 | 37.4378 | 0.024 | 0.5348257
1.94 | 37.3292 | 0.02425 | 0.5332743
1.96 | 37.0313 | 0.0245 | 0.5290186
1.98 | 36.5095 | 0.02475 | 0.5215643
2 | 34.7678 | 0.025 | 0.4966829

## 8_g_c23_th1.41_g0.1
TIME | FX | strain | stress | 8\gap\cfrp2=3\thickness=1.41\gap=0.1\8_g_c23_th1.41_g0.1.csv
0.02 | 60.4698 | 0.00025 | 0.8638543 | 最大応力 | 38.35043
0.04 | 120.94 | 0.0005 | 1.727714 | ヤング率 | 3455.414
0.06 | 181.409 | 0.00075 | 2.591557
0.08 | 241.879 | 0.001 | 3.455414
0.1 | 302.349 | 0.00125 | 4.319271
0.12 | 362.819 | 0.0015 | 5.183129
0.14 | 423.288 | 0.00175 | 6.046971
0.16 | 483.758 | 0.002 | 6.910829
0.18 | 544.228 | 0.00225 | 7.774686
0.2 | 604.695 | 0.0025 | 8.6385
0.22 | 665.16 | 0.00275 | 9.502286
0.24 | 725.608 | 0.003 | 10.36583
0.26 | 786.061 | 0.00325 | 11.22944
0.28 | 846.488 | 0.0035 | 12.09269
0.3 | 906.938 | 0.00375 | 12.95626
0.32 | 967.365 | 0.004 | 13.8195
0.34 | 1027.78 | 0.00425 | 14.68257
0.36 | 1088.12 | 0.0045 | 15.54457
0.38 | 1148.35 | 0.00475 | 16.405
0.4 | 1208.5 | 0.005 | 17.26429
0.42 | 1268.54 | 0.00525 | 18.122
0.44 | 1328.07 | 0.0055 | 18.97243
0.46 | 1387.07 | 0.00575 | 19.81529
0.48 | 1445.26 | 0.006 | 20.64657
0.5 | 1502.83 | 0.00625 | 21.469
0.52 | 1560.1 | 0.0065 | 22.28714
0.54 | 1615.69 | 0.00675 | 23.08129
0.56 | 1670.57 | 0.007 | 23.86529
0.58 | 1724.41 | 0.00725 | 24.63443
0.6 | 1776.3 | 0.0075 | 25.37571
0.62 | 1826.69 | 0.00775 | 26.09557
0.64 | 1875.29 | 0.008 | 26.78986
0.66 | 1922.33 | 0.00825 | 27.46186
0.68 | 1969.23 | 0.0085 | 28.13186
0.7 | 2014.96 | 0.00875 | 28.78514
0.72 | 2061 | 0.009 | 29.44286
0.74 | 2105.17 | 0.00925 | 30.07386
0.76 | 2149.04 | 0.0095 | 30.70057
0.78 | 2192.7 | 0.00975 | 31.32429
0.8 | 2233 | 0.01 | 31.9
0.82 | 2273.45 | 0.01025 | 32.47786
0.84 | 2317.01 | 0.0105 | 33.10014
0.86 | 2361.47 | 0.01075 | 33.73529
0.88 | 2401.87 | 0.011 | 34.31243
0.9 | 2446.97 | 0.01125 | 34.95671
0.92 | 2493.79 | 0.0115 | 35.62557
0.94 | 2539.04 | 0.01175 | 36.272
0.96 | 2578.61 | 0.012 | 36.83729
0.98 | 2612.27 | 0.01225 | 37.31814
1 | 2643.15 | 0.0125 | 37.75929
1.02 | 2668.79 | 0.01275 | 38.12557
1.04 | 2684.53 | 0.013 | 38.35043
1.06 | 2672.34 | 0.01325 | 38.17629
1.08 | 2634.4 | 0.0135 | 37.63429
1.1 | 2550.2 | 0.01375 | 36.43143
1.12 | 2438.76 | 0.014 | 34.83943
1.14 | 2277.04 | 0.01425 | 32.52914
1.16 | 2032.78 | 0.0145 | 29.03971
1.18 | 1676.76 | 0.01475 | 23.95371
1.2 | 1298.53 | 0.015 | 18.55043
1.22 | 996.679 | 0.01525 | 14.23827
1.24 | 675.526 | 0.0155 | 9.650371
1.26 | 373.43 | 0.01575 | 5.334714
1.28 | 258.053 | 0.016 | 3.686471
1.3 | 184.315 | 0.01625 | 2.633071
1.32 | 127.136 | 0.0165 | 1.816229
1.34 | 64.2513 | 0.01675 | 0.9178757
1.36 | 35.8661 | 0.017 | 0.5123729
1.38 | 34.1215 | 0.01725 | 0.48745
1.4 | 33.8244 | 0.0175 | 0.4832057
1.42 | 33.0052 | 0.01775 | 0.4715029
1.44 | 33.1655 | 0.018 | 0.4737929
1.46 | 33.2767 | 0.01825 | 0.4753814
1.48 | 33.1249 | 0.0185 | 0.4732129
1.5 | 33.2534 | 0.01875 | 0.4750486
1.52 | 32.8733 | 0.019 | 0.4696186
1.54 | 32.362 | 0.01925 | 0.4623143
1.56 | 32.2269 | 0.0195 | 0.4603843
1.58 | 32.0773 | 0.01975 | 0.4582471
1.6 | 32.374 | 0.02 | 0.4624857
1.62 | 32.011 | 0.02025 | 0.4573
1.64 | 31.3316 | 0.0205 | 0.4475943
1.66 | 31.0815 | 0.02075 | 0.4440214
1.68 | 30.691 | 0.021 | 0.4384429
1.7 | 29.8907 | 0.02125 | 0.42701
1.72 | 29.8684 | 0.0215 | 0.4266914
1.74 | 29.8187 | 0.02175 | 0.4259814
1.76 | 28.9081 | 0.022 | 0.4129729
1.78 | 28.9928 | 0.02225 | 0.4141829
1.8 | 29.0932 | 0.0225 | 0.4156171
1.82 | 28.7257 | 0.02275 | 0.4103671
1.84 | 28.0054 | 0.023 | 0.4000771
1.86 | 27.4554 | 0.02325 | 0.39222
1.88 | 27.4409 | 0.0235 | 0.3920129
1.9 | 26.9929 | 0.02375 | 0.3856129
1.92 | 26.8738 | 0.024 | 0.3839114
1.94 | 27.1314 | 0.02425 | 0.3875914
1.96 | 27.2955 | 0.0245 | 0.3899357
1.98 | 27.3228 | 0.02475 | 0.3903257
2 | 26.7485 | 0.025 | 0.3821214

## 8_g_c23_th1.41_g0.5
TIME | FX | strain | stress | 8\gap\cfrp2=3\thickness=1.41\gap=0.5\8_g_c23_th1.41_g0.5.csv
0.02 | 58.245 | 0.00025 | 0.8320714 | 最大応力 | 46.74514
0.04 | 116.49 | 0.0005 | 1.664143 | ヤング率 | 3328.286
0.06 | 174.735 | 0.00075 | 2.496214
0.08 | 232.98 | 0.001 | 3.328286
0.1 | 291.225 | 0.00125 | 4.160357
0.12 | 349.47 | 0.0015 | 4.992429
0.14 | 407.715 | 0.00175 | 5.8245
0.16 | 465.96 | 0.002 | 6.656571
0.18 | 524.205 | 0.00225 | 7.488643
0.2 | 582.45 | 0.0025 | 8.320714
0.22 | 640.695 | 0.00275 | 9.152786
0.24 | 698.933 | 0.003 | 9.984757
0.26 | 757.093 | 0.00325 | 10.81561
0.28 | 815.217 | 0.0035 | 11.64596
0.3 | 873.227 | 0.00375 | 12.47467
0.32 | 931.295 | 0.004 | 13.30421
0.34 | 989.373 | 0.00425 | 14.1339
0.36 | 1047.34 | 0.0045 | 14.962
0.38 | 1105.19 | 0.00475 | 15.78843
0.4 | 1163.12 | 0.005 | 16.616
0.42 | 1221.09 | 0.00525 | 17.44414
0.44 | 1279.14 | 0.0055 | 18.27343
0.46 | 1337.23 | 0.00575 | 19.10329
0.48 | 1395.29 | 0.006 | 19.93271
0.5 | 1453.29 | 0.00625 | 20.76129
0.52 | 1511.28 | 0.0065 | 21.58971
0.54 | 1569.29 | 0.00675 | 22.41843
0.56 | 1627.32 | 0.007 | 23.24743
0.58 | 1685.26 | 0.00725 | 24.07514
0.6 | 1743.18 | 0.0075 | 24.90257
0.62 | 1801.01 | 0.00775 | 25.72871
0.64 | 1858.51 | 0.008 | 26.55014
0.66 | 1916.25 | 0.00825 | 27.375
0.68 | 1974 | 0.0085 | 28.2
0.7 | 2031.69 | 0.00875 | 29.02414
0.72 | 2089.44 | 0.009 | 29.84914
0.74 | 2147.09 | 0.00925 | 30.67271
0.76 | 2204.62 | 0.0095 | 31.49457
0.78 | 2262.32 | 0.00975 | 32.31886
0.8 | 2319.78 | 0.01 | 33.13971
0.82 | 2377.06 | 0.01025 | 33.958
0.84 | 2434.5 | 0.0105 | 34.77857
0.86 | 2491.78 | 0.01075 | 35.59686
0.88 | 2548.79 | 0.011 | 36.41129
0.9 | 2605.84 | 0.01125 | 37.22629
0.92 | 2663.21 | 0.0115 | 38.04586
0.94 | 2720.44 | 0.01175 | 38.86343
0.96 | 2777.39 | 0.012 | 39.677
0.98 | 2834.49 | 0.01225 | 40.49271
1 | 2891.53 | 0.0125 | 41.30757
1.02 | 2947.97 | 0.01275 | 42.11386
1.04 | 3004.16 | 0.013 | 42.91657
1.06 | 3060.2 | 0.01325 | 43.71714
1.08 | 3115.25 | 0.0135 | 44.50357
1.1 | 3168.1 | 0.01375 | 45.25857
1.12 | 3215.42 | 0.014 | 45.93457
1.14 | 3251.89 | 0.01425 | 46.45557
1.16 | 3272.16 | 0.0145 | 46.74514
1.18 | 3256.86 | 0.01475 | 46.52657
1.2 | 3164.01 | 0.015 | 45.20014
1.22 | 2947.46 | 0.01525 | 42.10657
1.24 | 2609.75 | 0.0155 | 37.28214
1.26 | 2327.31 | 0.01575 | 33.24729
1.28 | 2141.53 | 0.016 | 30.59329
1.3 | 1944.24 | 0.01625 | 27.77486
1.32 | 1649.72 | 0.0165 | 23.56743
1.34 | 1160.51 | 0.01675 | 16.57871
1.36 | 673.943 | 0.017 | 9.627757
1.38 | 319.646 | 0.01725 | 4.566371
1.4 | 174.767 | 0.0175 | 2.496671
1.42 | 128.479 | 0.01775 | 1.835414
1.44 | 102.623 | 0.018 | 1.466043
1.46 | 87.6314 | 0.01825 | 1.251877
1.48 | 77.8904 | 0.0185 | 1.11272
1.5 | 69.9746 | 0.01875 | 0.9996371
1.52 | 65.7487 | 0.019 | 0.9392671
1.54 | 62.9643 | 0.01925 | 0.89949
1.56 | 59.3209 | 0.0195 | 0.8474414
1.58 | 55.944 | 0.01975 | 0.7992
1.6 | 53.6378 | 0.02 | 0.7662543
1.62 | 52.8715 | 0.02025 | 0.7553071
1.64 | 51.9524 | 0.0205 | 0.7421771
1.66 | 51.0859 | 0.02075 | 0.7297986
1.68 | 50.0542 | 0.021 | 0.71506
1.7 | 48.8662 | 0.02125 | 0.6980886
1.72 | 48.0725 | 0.0215 | 0.68675
1.74 | 47.6217 | 0.02175 | 0.68031
1.76 | 46.632 | 0.022 | 0.6661714
1.78 | 45.9225 | 0.02225 | 0.6560357
1.8 | 45.6124 | 0.0225 | 0.6516057
1.82 | 44.9748 | 0.02275 | 0.6424971
1.84 | 44.2601 | 0.023 | 0.6322871
1.86 | 44.0173 | 0.02325 | 0.6288186
1.88 | 43.5795 | 0.0235 | 0.6225643
1.9 | 43.1496 | 0.02375 | 0.6164229
1.92 | 42.1113 | 0.024 | 0.60159
1.94 | 41.8354 | 0.02425 | 0.5976486
1.96 | 41.2685 | 0.0245 | 0.58955
1.98 | 41.2999 | 0.02475 | 0.5899986
1.99 | 41.1253 | 0.024875 | 0.5875043
1.995 | 40.9386 | 0.0249375 | 0.5848371
1.997 | 40.6592 | 0.0249625 | 0.5808457
1.9985 | 40.0727 | 0.02498125 | 0.5724671
2 | 39.3315 | 0.025 | 0.5618786

## 8_g_c23_th1.41_g1.0
TIME | FX | strain | stress | 8\gap\cfrp2=3\thickness=1.41\gap=1.0\8_g_c23_th1.41_g1.0.csv
0.02 | 56.7269 | 0.00025 | 0.8103843 | 最大応力 | 44.162
0.04 | 113.454 | 0.0005 | 1.620771 | ヤング率 | 3241.536
0.06 | 170.181 | 0.00075 | 2.431157
0.08 | 226.907 | 0.001 | 3.241529
0.1 | 283.634 | 0.00125 | 4.051914
0.12 | 340.361 | 0.0015 | 4.8623
0.14 | 397.088 | 0.00175 | 5.672686
0.16 | 453.815 | 0.002 | 6.483071
0.18 | 510.542 | 0.00225 | 7.293457
0.2 | 567.269 | 0.0025 | 8.103843
0.22 | 623.995 | 0.00275 | 8.914214
0.24 | 680.71 | 0.003 | 9.724429
0.26 | 737.391 | 0.00325 | 10.53416
0.28 | 794.054 | 0.0035 | 11.34363
0.3 | 850.645 | 0.00375 | 12.15207
0.32 | 907.104 | 0.004 | 12.95863
0.34 | 963.508 | 0.00425 | 13.7644
0.36 | 1019.85 | 0.0045 | 14.56929
0.38 | 1076.24 | 0.00475 | 15.37486
0.4 | 1132.62 | 0.005 | 16.18029
0.42 | 1189.08 | 0.00525 | 16.98686
0.44 | 1245.48 | 0.0055 | 17.79257
0.46 | 1301.81 | 0.00575 | 18.59729
0.48 | 1358.1 | 0.006 | 19.40143
0.5 | 1414.38 | 0.00625 | 20.20543
0.52 | 1470.72 | 0.0065 | 21.01029
0.54 | 1527.17 | 0.00675 | 21.81671
0.56 | 1583.59 | 0.007 | 22.62271
0.58 | 1639.95 | 0.00725 | 23.42786
0.6 | 1696.32 | 0.0075 | 24.23314
0.62 | 1752.66 | 0.00775 | 25.038
0.64 | 1808.87 | 0.008 | 25.841
0.66 | 1865.1 | 0.00825 | 26.64429
0.68 | 1921.2 | 0.0085 | 27.44571
0.7 | 1977.19 | 0.00875 | 28.24557
0.72 | 2032.64 | 0.009 | 29.03771
0.74 | 2088.15 | 0.00925 | 29.83071
0.76 | 2143.84 | 0.0095 | 30.62629
0.78 | 2199.23 | 0.00975 | 31.41757
0.8 | 2254.75 | 0.01 | 32.21071
0.82 | 2310.21 | 0.01025 | 33.003
0.84 | 2365.65 | 0.0105 | 33.795
0.86 | 2421.19 | 0.01075 | 34.58843
0.88 | 2476.51 | 0.011 | 35.37871
0.9 | 2531.75 | 0.01125 | 36.16786
0.92 | 2587.1 | 0.0115 | 36.95857
0.94 | 2641.77 | 0.01175 | 37.73957
0.96 | 2696.44 | 0.012 | 38.52057
0.98 | 2750.47 | 0.01225 | 39.29243
1 | 2804.76 | 0.0125 | 40.068
1.02 | 2858.96 | 0.01275 | 40.84229
1.04 | 2913.57 | 0.013 | 41.62243
1.06 | 2967.34 | 0.01325 | 42.39057
1.08 | 3020.15 | 0.0135 | 43.145
1.1 | 3067.38 | 0.01375 | 43.81971
1.12 | 3091.34 | 0.014 | 44.162
1.14 | 3061.53 | 0.01425 | 43.73614
1.16 | 2951.32 | 0.0145 | 42.16171
1.18 | 2673.77 | 0.01475 | 38.19671
1.2 | 2311.94 | 0.015 | 33.02771
1.22 | 2136.91 | 0.01525 | 30.52729
1.24 | 1989.93 | 0.0155 | 28.42757
1.26 | 1784.39 | 0.01575 | 25.49129
1.28 | 1403.4 | 0.016 | 20.04857
1.3 | 849.702 | 0.01625 | 12.1386
1.32 | 494.528 | 0.0165 | 7.064686
1.34 | 264.061 | 0.01675 | 3.7723
1.36 | 163.562 | 0.017 | 2.3366
1.38 | 119.433 | 0.01725 | 1.706186
1.4 | 105.234 | 0.0175 | 1.503343
1.42 | 93.3494 | 0.01775 | 1.333563
1.44 | 84.3553 | 0.018 | 1.205076
1.46 | 78.7746 | 0.01825 | 1.125351
1.48 | 76.8714 | 0.0185 | 1.098163
1.5 | 75.4089 | 0.01875 | 1.07727
1.52 | 72.0184 | 0.019 | 1.028834
1.54 | 68.6916 | 0.01925 | 0.9813086
1.56 | 66.7563 | 0.0195 | 0.9536614
1.58 | 64.4588 | 0.01975 | 0.92084
1.6 | 62.6176 | 0.02 | 0.8945371
1.62 | 58.5726 | 0.02025 | 0.8367514
1.64 | 54.8922 | 0.0205 | 0.7841743
1.66 | 52.1656 | 0.02075 | 0.7452229
1.68 | 50.8313 | 0.021 | 0.7261614
1.7 | 50.3763 | 0.02125 | 0.7196614
1.72 | 49.8076 | 0.0215 | 0.7115371
1.74 | 49.5109 | 0.02175 | 0.7072986
1.76 | 49.2356 | 0.022 | 0.7033657
1.78 | 49.0148 | 0.02225 | 0.7002114
1.8 | 49.1591 | 0.0225 | 0.7022729
1.82 | 49.2439 | 0.02275 | 0.7034843
1.84 | 48.2053 | 0.023 | 0.6886471
1.86 | 47.2942 | 0.02325 | 0.6756314
1.88 | 47.2105 | 0.0235 | 0.6744357
1.9 | 47.3747 | 0.02375 | 0.6767814
1.92 | 47.2907 | 0.024 | 0.6755814
1.94 | 45.854 | 0.02425 | 0.6550571
1.96 | 43.9929 | 0.0245 | 0.62847
1.98 | 43.3378 | 0.02475 | 0.6191114
1.99 | 42.958 | 0.024875 | 0.6136857
1.995 | 42.4379 | 0.0249375 | 0.6062557
1.997 | 41.894 | 0.0249625 | 0.5984857
1.9985 | 40.3309 | 0.02498125 | 0.5761557
2 | 39.5013 | 0.025 | 0.5643043