## まとめ
sheet_name | lap | thickness | tensile_strength | young's_modulus
8_kasa1.3_l20_th0.75 | 20 | 0.75 | 29.92771 | 2361.657
8_kasa1.3_l20_th1.0 | 20 | 1 | 39.11257 | 2658.394
8_kasa1.3_l20_th1.2 | 20 | 1.2 | 40.34 | 2915.637
8_kasa1.3_l20_th1.41 | 20 | 1.41 | 39.43329 | 3196.3
8_kasa1.3_l20_th1.58 | 20 | 1.58 | 39.022 | 3422.975
8_kasa1.3_l30_th0.75 | 30 | 0.75 | 30.88257 | 2394.191
8_kasa1.3_l30_th1.0 | 30 | 1 | 33.94814 | 2719.094
8_kasa1.3_l30_th1.2 | 30 | 1.2 | 39.82943 | 3005.429
8_kasa1.3_l30_th1.41 | 30 | 1.41 | 44.705 | 3320.373
8_kasa1.3_l30_th1.58 | 30 | 1.58 | 46.60843 | 3577.863

## 8_kasa1.3_l20_th0.75
TIME | FX | strain | stress | 8\kasa=1.3\lap=20\thickness=0.75\8_kasa1.3_l20_th0.75.csv
0.02 | 41.329 | 0.00025 | 0.5904143 | 最大応力 | 29.92771
0.04 | 82.658 | 0.0005 | 1.180829 | ヤング率 | 2361.657
0.06 | 123.987 | 0.00075 | 1.771243
0.08 | 165.316 | 0.001 | 2.361657
0.1 | 206.645 | 0.00125 | 2.952071
0.12 | 247.974 | 0.0015 | 3.542486
0.14 | 289.303 | 0.00175 | 4.1329
0.16 | 330.632 | 0.002 | 4.723314
0.18 | 371.961 | 0.00225 | 5.313729
0.2 | 413.29 | 0.0025 | 5.904143
0.22 | 454.618 | 0.00275 | 6.494543
0.24 | 495.946 | 0.003 | 7.084943
0.26 | 537.272 | 0.00325 | 7.675314
0.28 | 578.595 | 0.0035 | 8.265643
0.3 | 619.912 | 0.00375 | 8.855886
0.32 | 661.229 | 0.004 | 9.446129
0.34 | 702.549 | 0.00425 | 10.03641
0.36 | 743.862 | 0.0045 | 10.6266
0.38 | 785.149 | 0.00475 | 11.21641
0.4 | 826.403 | 0.005 | 11.80576
0.42 | 867.564 | 0.00525 | 12.39377
0.44 | 908.812 | 0.0055 | 12.98303
0.46 | 950.097 | 0.00575 | 13.57281
0.48 | 991.397 | 0.006 | 14.16281
0.5 | 1032.69 | 0.00625 | 14.75271
0.52 | 1073.98 | 0.0065 | 15.34257
0.54 | 1115.26 | 0.00675 | 15.93229
0.56 | 1156.48 | 0.007 | 16.52114
0.58 | 1197.72 | 0.00725 | 17.11029
0.6 | 1238.96 | 0.0075 | 17.69943
0.62 | 1280.19 | 0.00775 | 18.28843
0.64 | 1321.42 | 0.008 | 18.87743
0.66 | 1362.66 | 0.00825 | 19.46657
0.68 | 1403.91 | 0.0085 | 20.05586
0.7 | 1445.19 | 0.00875 | 20.64557
0.72 | 1486.42 | 0.009 | 21.23457
0.74 | 1527.64 | 0.00925 | 21.82343
0.76 | 1568.86 | 0.0095 | 22.41229
0.78 | 1610.06 | 0.00975 | 23.00086
0.8 | 1651.28 | 0.01 | 23.58971
0.82 | 1692.42 | 0.01025 | 24.17743
0.84 | 1733.51 | 0.0105 | 24.76443
0.86 | 1774.62 | 0.01075 | 25.35171
0.88 | 1815.71 | 0.011 | 25.93871
0.9 | 1856.84 | 0.01125 | 26.52629
0.92 | 1898.05 | 0.0115 | 27.115
0.94 | 1939.25 | 0.01175 | 27.70357
0.96 | 1980.34 | 0.012 | 28.29057
0.98 | 2020.61 | 0.01225 | 28.86586
1 | 2057.18 | 0.0125 | 29.38829
1.02 | 2065.01 | 0.01275 | 29.50014
1.04 | 2027.43 | 0.013 | 28.96329
1.06 | 2042.76 | 0.01325 | 29.18229
1.08 | 2072.55 | 0.0135 | 29.60786
1.1 | 2094.94 | 0.01375 | 29.92771
1.12 | 2094.79 | 0.014 | 29.92557
1.14 | 2048.02 | 0.01425 | 29.25743
1.16 | 1966.19 | 0.0145 | 28.08843
1.18 | 1845.94 | 0.01475 | 26.37057
1.2 | 1610.69 | 0.015 | 23.00986
1.22 | 1341.97 | 0.01525 | 19.171
1.24 | 1097.7 | 0.0155 | 15.68143
1.26 | 823.043 | 0.01575 | 11.75776
1.28 | 506.446 | 0.016 | 7.234943
1.3 | 313.025 | 0.01625 | 4.471786
1.32 | 172.421 | 0.0165 | 2.463157
1.34 | 75.5914 | 0.01675 | 1.079877
1.36 | 40.6825 | 0.017 | 0.5811786
1.38 | 25.6432 | 0.01725 | 0.3663314
1.4 | 21.5335 | 0.0175 | 0.3076214
1.42 | 19.8734 | 0.01775 | 0.2839057
1.44 | 18.1347 | 0.018 | 0.2590671
1.46 | 15.2363 | 0.01825 | 0.2176614
1.48 | 13.8598 | 0.0185 | 0.1979971
1.5 | 12.9239 | 0.01875 | 0.1846271
1.52 | 13.0506 | 0.019 | 0.1864371
1.54 | 13.2033 | 0.01925 | 0.1886186
1.56 | 12.8642 | 0.0195 | 0.1837743
1.58 | 12.8031 | 0.01975 | 0.1829014
1.6 | 12.6737 | 0.02 | 0.1810529
1.62 | 12.5945 | 0.02025 | 0.1799214
1.64 | 12.75 | 0.0205 | 0.1821429
1.66 | 12.8028 | 0.02075 | 0.1828971
1.68 | 12.6195 | 0.021 | 0.1802786
1.7 | 12.5127 | 0.02125 | 0.1787529
1.72 | 12.1514 | 0.0215 | 0.1735914
1.74 | 12.2927 | 0.02175 | 0.17561
1.76 | 12.434 | 0.022 | 0.1776286
1.78 | 12.5753 | 0.02225 | 0.1796471
1.8 | 12.7159 | 0.0225 | 0.1816557
1.82 | 12.8424 | 0.02275 | 0.1834629
1.84 | 12.9835 | 0.023 | 0.1854786
1.86 | 13.1244 | 0.02325 | 0.1874914
1.88 | 13.2655 | 0.0235 | 0.1895071
1.9 | 13.2701 | 0.02375 | 0.1895729
1.92 | 13.0948 | 0.024 | 0.1870686
1.94 | 13.1251 | 0.02425 | 0.1875014
1.96 | 12.753 | 0.0245 | 0.1821857
1.98 | 12.7138 | 0.02475 | 0.1816257
2 | 12.7421 | 0.025 | 0.18203

## 8_kasa1.3_l20_th1.0
TIME | FX | strain | stress | 8\kasa=1.3\lap=20\thickness=1.0\8_kasa1.3_l20_th1.0.csv
0.02 | 46.5219 | 0.00025 | 0.6645986 | 最大応力 | 39.11257
0.04 | 93.0439 | 0.0005 | 1.329199 | ヤング率 | 2658.394
0.06 | 139.566 | 0.00075 | 1.9938
0.08 | 186.088 | 0.001 | 2.6584
0.1 | 232.61 | 0.00125 | 3.323
0.12 | 279.132 | 0.0015 | 3.9876
0.14 | 325.654 | 0.00175 | 4.6522
0.16 | 372.175 | 0.002 | 5.316786
0.18 | 418.697 | 0.00225 | 5.981386
0.2 | 465.219 | 0.0025 | 6.645986
0.22 | 511.741 | 0.00275 | 7.310586
0.24 | 558.261 | 0.003 | 7.975157
0.26 | 604.78 | 0.00325 | 8.639714
0.28 | 651.288 | 0.0035 | 9.304114
0.3 | 697.765 | 0.00375 | 9.968071
0.32 | 744.223 | 0.004 | 10.63176
0.34 | 790.536 | 0.00425 | 11.29337
0.36 | 836.862 | 0.0045 | 11.95517
0.38 | 883.187 | 0.00475 | 12.61696
0.4 | 929.616 | 0.005 | 13.28023
0.42 | 975.998 | 0.00525 | 13.94283
0.44 | 1022.4 | 0.0055 | 14.60571
0.46 | 1068.79 | 0.00575 | 15.26843
0.48 | 1115.17 | 0.006 | 15.931
0.5 | 1161.53 | 0.00625 | 16.59329
0.52 | 1207.91 | 0.0065 | 17.25586
0.54 | 1254.26 | 0.00675 | 17.918
0.56 | 1300.59 | 0.007 | 18.57986
0.58 | 1346.95 | 0.00725 | 19.24214
0.6 | 1393.26 | 0.0075 | 19.90371
0.62 | 1439.51 | 0.00775 | 20.56443
0.64 | 1485.72 | 0.008 | 21.22457
0.66 | 1531.86 | 0.00825 | 21.88371
0.68 | 1578.06 | 0.0085 | 22.54371
0.7 | 1624.13 | 0.00875 | 23.20186
0.72 | 1670.21 | 0.009 | 23.86014
0.74 | 1716.36 | 0.00925 | 24.51943
0.76 | 1762.46 | 0.0095 | 25.178
0.78 | 1808.55 | 0.00975 | 25.83643
0.8 | 1854.62 | 0.01 | 26.49457
0.82 | 1900.56 | 0.01025 | 27.15086
0.84 | 1946.35 | 0.0105 | 27.805
0.86 | 1991.92 | 0.01075 | 28.456
0.88 | 2037.46 | 0.011 | 29.10657
0.9 | 2083.07 | 0.01125 | 29.75814
0.92 | 2128.5 | 0.0115 | 30.40714
0.94 | 2173.79 | 0.01175 | 31.05414
0.96 | 2219.28 | 0.012 | 31.704
0.98 | 2264.99 | 0.01225 | 32.357
1 | 2310.67 | 0.0125 | 33.00957
1.02 | 2356.48 | 0.01275 | 33.664
1.04 | 2402.06 | 0.013 | 34.31514
1.06 | 2447.69 | 0.01325 | 34.967
1.08 | 2493.27 | 0.0135 | 35.61814
1.1 | 2539 | 0.01375 | 36.27143
1.12 | 2584.53 | 0.014 | 36.92186
1.14 | 2629.73 | 0.01425 | 37.56757
1.16 | 2674.26 | 0.0145 | 38.20371
1.18 | 2716.41 | 0.01475 | 38.80586
1.2 | 2737.88 | 0.015 | 39.11257
1.22 | 2588.72 | 0.01525 | 36.98171
1.24 | 2505.68 | 0.0155 | 35.79543
1.26 | 2339.14 | 0.01575 | 33.41629
1.28 | 1980.35 | 0.016 | 28.29071
1.3 | 1679.99 | 0.01625 | 23.99986
1.32 | 1470.52 | 0.0165 | 21.00743
1.34 | 1280.95 | 0.01675 | 18.29929
1.36 | 1106.35 | 0.017 | 15.805
1.38 | 949.914 | 0.01725 | 13.5702
1.4 | 784.615 | 0.0175 | 11.20879
1.42 | 435.782 | 0.01775 | 6.225457
1.44 | 297.977 | 0.018 | 4.256814
1.46 | 225.172 | 0.01825 | 3.216743
1.48 | 116.398 | 0.0185 | 1.662829
1.5 | 57.3397 | 0.01875 | 0.8191386
1.52 | 21.5296 | 0.019 | 0.3075657
1.54 | 9.84811 | 0.01925 | 0.1406873
1.56 | 9.44744 | 0.0195 | 0.1349634
1.58 | 9.51353 | 0.01975 | 0.1359076
1.6 | 9.63395 | 0.02 | 0.1376279
1.62 | 9.75355 | 0.02025 | 0.1393364
1.64 | 9.79504 | 0.0205 | 0.1399291
1.66 | 9.91046 | 0.02075 | 0.141578
1.68 | 9.86789 | 0.021 | 0.1409699
1.7 | 9.98534 | 0.02125 | 0.1426477
1.72 | 10.1025 | 0.0215 | 0.1443214
1.74 | 10.2129 | 0.02175 | 0.1458986
1.76 | 10.1626 | 0.022 | 0.14518
1.78 | 10.1396 | 0.02225 | 0.1448514
1.8 | 9.94545 | 0.0225 | 0.1420779
1.82 | 10.0558 | 0.02275 | 0.1436543
1.84 | 10.1262 | 0.023 | 0.14466
1.86 | 9.92377 | 0.02325 | 0.1417681
1.88 | 10.0265 | 0.0235 | 0.1432357
1.9 | 10.1026 | 0.02375 | 0.1443229
1.92 | 10.2077 | 0.024 | 0.1458243
1.94 | 9.93411 | 0.02425 | 0.1419159
1.96 | 9.88654 | 0.0245 | 0.1412363
1.98 | 9.97706 | 0.02475 | 0.1425294
2 | 10.0099 | 0.025 | 0.1429986

## 8_kasa1.3_l20_th1.2
TIME | FX | strain | stress | 8\kasa=1.3\lap=20\thickness=1.2\8_kasa1.3_l20_th1.2.csv
0.02 | 51.0236 | 0.00025 | 0.7289086 | 最大応力 | 40.34
0.04 | 102.047 | 0.0005 | 1.457814 | ヤング率 | 2915.637
0.06 | 153.071 | 0.00075 | 2.186729
0.08 | 204.095 | 0.001 | 2.915643
0.1 | 255.118 | 0.00125 | 3.644543
0.12 | 306.142 | 0.0015 | 4.373457
0.14 | 357.166 | 0.00175 | 5.102371
0.16 | 408.189 | 0.002 | 5.831271
0.18 | 459.213 | 0.00225 | 6.560186
0.2 | 510.236 | 0.0025 | 7.289086
0.22 | 561.26 | 0.00275 | 8.018
0.24 | 612.28 | 0.003 | 8.746857
0.26 | 663.289 | 0.00325 | 9.475557
0.28 | 714.273 | 0.0035 | 10.2039
0.3 | 765.203 | 0.00375 | 10.93147
0.32 | 816.04 | 0.004 | 11.65771
0.34 | 866.532 | 0.00425 | 12.37903
0.36 | 917.109 | 0.0045 | 13.10156
0.38 | 967.801 | 0.00475 | 13.82573
0.4 | 1018.56 | 0.005 | 14.55086
0.42 | 1069.33 | 0.00525 | 15.27614
0.44 | 1120.09 | 0.0055 | 16.00129
0.46 | 1170.89 | 0.00575 | 16.727
0.48 | 1221.61 | 0.006 | 17.45157
0.5 | 1272.36 | 0.00625 | 18.17657
0.52 | 1323.08 | 0.0065 | 18.90114
0.54 | 1373.5 | 0.00675 | 19.62143
0.56 | 1424.14 | 0.007 | 20.34486
0.58 | 1474.88 | 0.00725 | 21.06971
0.6 | 1525.43 | 0.0075 | 21.79186
0.62 | 1576.04 | 0.00775 | 22.51486
0.64 | 1626.38 | 0.008 | 23.234
0.66 | 1676.82 | 0.00825 | 23.95457
0.68 | 1727.25 | 0.0085 | 24.675
0.7 | 1777.42 | 0.00875 | 25.39171
0.72 | 1827.68 | 0.009 | 26.10971
0.74 | 1878.1 | 0.00925 | 26.83
0.76 | 1928.3 | 0.0095 | 27.54714
0.78 | 1978.47 | 0.00975 | 28.26386
0.8 | 2028.34 | 0.01 | 28.97629
0.82 | 2078.19 | 0.01025 | 29.68843
0.84 | 2127.76 | 0.0105 | 30.39657
0.86 | 2177.41 | 0.01075 | 31.10586
0.88 | 2226.84 | 0.011 | 31.812
0.9 | 2276.44 | 0.01125 | 32.52057
0.92 | 2326.2 | 0.0115 | 33.23143
0.94 | 2375.39 | 0.01175 | 33.93414
0.96 | 2424.41 | 0.012 | 34.63443
0.98 | 2473.83 | 0.01225 | 35.34043
1 | 2523.08 | 0.0125 | 36.044
1.02 | 2572.28 | 0.01275 | 36.74686
1.04 | 2621.28 | 0.013 | 37.44686
1.06 | 2670.13 | 0.01325 | 38.14471
1.08 | 2718.32 | 0.0135 | 38.83314
1.1 | 2762.35 | 0.01375 | 39.46214
1.12 | 2802.61 | 0.014 | 40.03729
1.14 | 2823.8 | 0.01425 | 40.34
1.16 | 2780 | 0.0145 | 39.71429
1.18 | 2552.09 | 0.01475 | 36.45843
1.2 | 2489.19 | 0.015 | 35.55986
1.22 | 2236.96 | 0.01525 | 31.95657
1.24 | 1848.56 | 0.0155 | 26.408
1.26 | 1504.66 | 0.01575 | 21.49514
1.28 | 1284.98 | 0.016 | 18.35686
1.3 | 1128.45 | 0.01625 | 16.12071
1.32 | 1003.04 | 0.0165 | 14.32914
1.34 | 874.378 | 0.01675 | 12.49111
1.36 | 714.644 | 0.017 | 10.2092
1.38 | 447.945 | 0.01725 | 6.399214
1.4 | 231.427 | 0.0175 | 3.3061
1.42 | 102.795 | 0.01775 | 1.4685
1.44 | 35.1195 | 0.018 | 0.5017071
1.46 | 17.8182 | 0.01825 | 0.2545457
1.48 | 13.1514 | 0.0185 | 0.1878771
1.5 | 11.8772 | 0.01875 | 0.1696743
1.52 | 11.0182 | 0.019 | 0.1574029
1.54 | 10.9667 | 0.01925 | 0.1566671
1.56 | 11.1039 | 0.0195 | 0.1586271
1.58 | 11.2336 | 0.01975 | 0.16048
1.6 | 11.3749 | 0.02 | 0.1624986
1.62 | 11.4261 | 0.02025 | 0.16323
1.64 | 11.269 | 0.0205 | 0.1609857
1.66 | 11.2024 | 0.02075 | 0.1600343
1.68 | 11.1863 | 0.021 | 0.1598043
1.7 | 11.1668 | 0.02125 | 0.1595257
1.72 | 10.9173 | 0.0215 | 0.1559614
1.74 | 10.8323 | 0.02175 | 0.1547471
1.76 | 10.9384 | 0.022 | 0.1562629
1.78 | 10.8544 | 0.02225 | 0.1550629
1.8 | 10.9748 | 0.0225 | 0.1567829
1.82 | 11.0968 | 0.02275 | 0.1585257
1.84 | 11.2184 | 0.023 | 0.1602629
1.86 | 11.3404 | 0.02325 | 0.1620057
1.88 | 11.4429 | 0.0235 | 0.16347
1.9 | 11.5447 | 0.02375 | 0.1649243
1.92 | 11.6027 | 0.024 | 0.1657529
1.94 | 11.7236 | 0.02425 | 0.16748
1.96 | 11.8444 | 0.0245 | 0.1692057
1.98 | 11.9653 | 0.02475 | 0.1709329
1.99 | 11.9527 | 0.024875 | 0.1707529
1.995 | 11.9349 | 0.0249375 | 0.1704986
2 | 11.7551 | 0.025 | 0.16793

## 8_kasa1.3_l20_th1.41
TIME | FX | strain | stress | 8\kasa=1.3\lap=20\thickness=1.41\8_kasa1.3_l20_th1.41.csv
0.02 | 55.9369 | 0.00025 | 0.7990986 | 最大応力 | 39.43329
0.04 | 111.874 | 0.0005 | 1.5982 | ヤング率 | 3196.3
0.06 | 167.811 | 0.00075 | 2.3973
0.08 | 223.748 | 0.001 | 3.1964
0.1 | 279.685 | 0.00125 | 3.9955
0.12 | 335.622 | 0.0015 | 4.7946
0.14 | 391.558 | 0.00175 | 5.593686
0.16 | 447.495 | 0.002 | 6.392786
0.18 | 503.421 | 0.00225 | 7.191729
0.2 | 559.348 | 0.0025 | 7.990686
0.22 | 615.277 | 0.00275 | 8.789671
0.24 | 671.203 | 0.003 | 9.588614
0.26 | 727.092 | 0.00325 | 10.38703
0.28 | 782.931 | 0.0035 | 11.18473
0.3 | 838.515 | 0.00375 | 11.97879
0.32 | 893.961 | 0.004 | 12.77087
0.34 | 949.418 | 0.00425 | 13.56311
0.36 | 1004.98 | 0.0045 | 14.35686
0.38 | 1060.48 | 0.00475 | 15.14971
0.4 | 1116.06 | 0.005 | 15.94371
0.42 | 1171.63 | 0.00525 | 16.73757
0.44 | 1227.21 | 0.0055 | 17.53157
0.46 | 1282.64 | 0.00575 | 18.32343
0.48 | 1337.99 | 0.006 | 19.11414
0.5 | 1393.26 | 0.00625 | 19.90371
0.52 | 1448.17 | 0.0065 | 20.68814
0.54 | 1503.34 | 0.00675 | 21.47629
0.56 | 1558.62 | 0.007 | 22.266
0.58 | 1613.6 | 0.00725 | 23.05143
0.6 | 1668.55 | 0.0075 | 23.83643
0.62 | 1723.64 | 0.00775 | 24.62343
0.64 | 1778.74 | 0.008 | 25.41057
0.66 | 1833.52 | 0.00825 | 26.19314
0.68 | 1888.04 | 0.0085 | 26.972
0.7 | 1942.86 | 0.00875 | 27.75514
0.72 | 1996.86 | 0.009 | 28.52657
0.74 | 2050.36 | 0.00925 | 29.29086
0.76 | 2104.57 | 0.0095 | 30.06529
0.78 | 2158.15 | 0.00975 | 30.83071
0.8 | 2211.91 | 0.01 | 31.59871
0.82 | 2264.86 | 0.01025 | 32.35514
0.84 | 2317.81 | 0.0105 | 33.11157
0.86 | 2371.01 | 0.01075 | 33.87157
0.88 | 2423.64 | 0.011 | 34.62343
0.9 | 2475.97 | 0.01125 | 35.371
0.92 | 2528.94 | 0.0115 | 36.12771
0.94 | 2581.83 | 0.01175 | 36.88329
0.96 | 2633.89 | 0.012 | 37.627
0.98 | 2682.8 | 0.01225 | 38.32571
1 | 2721.19 | 0.0125 | 38.87414
1.02 | 2749.35 | 0.01275 | 39.27643
1.04 | 2760.33 | 0.013 | 39.43329
1.06 | 2745.78 | 0.01325 | 39.22543
1.08 | 2698.78 | 0.0135 | 38.554
1.1 | 2597.71 | 0.01375 | 37.11014
1.12 | 2332.85 | 0.014 | 33.32643
1.14 | 1985.64 | 0.01425 | 28.36629
1.16 | 1639.36 | 0.0145 | 23.41943
1.18 | 1336.76 | 0.01475 | 19.09657
1.2 | 1147.42 | 0.015 | 16.39171
1.22 | 803.115 | 0.01525 | 11.47307
1.24 | 578.068 | 0.0155 | 8.258114
1.26 | 347.338 | 0.01575 | 4.961971
1.28 | 271.695 | 0.016 | 3.881357
1.3 | 198.141 | 0.01625 | 2.830586
1.32 | 175.031 | 0.0165 | 2.500443
1.34 | 152.561 | 0.01675 | 2.179443
1.36 | 123.099 | 0.017 | 1.758557
1.38 | 98.798 | 0.01725 | 1.4114
1.4 | 82.3978 | 0.0175 | 1.177111
1.42 | 72.9376 | 0.01775 | 1.041966
1.44 | 69.487 | 0.018 | 0.9926714
1.46 | 68.7483 | 0.01825 | 0.9821186
1.48 | 67.8078 | 0.0185 | 0.9686829
1.5 | 66.819 | 0.01875 | 0.9545571
1.52 | 65.8416 | 0.019 | 0.9405943
1.54 | 65.4261 | 0.01925 | 0.9346586
1.56 | 63.9678 | 0.0195 | 0.9138257
1.58 | 63.369 | 0.01975 | 0.9052714
1.6 | 62.1726 | 0.02 | 0.88818
1.62 | 60.2006 | 0.02025 | 0.8600086
1.64 | 58.8986 | 0.0205 | 0.8414086
1.66 | 57.2349 | 0.02075 | 0.8176414
1.68 | 56.1748 | 0.021 | 0.8024971
1.7 | 55.9397 | 0.02125 | 0.7991386
1.72 | 56.0501 | 0.0215 | 0.8007157
1.74 | 56.1919 | 0.02175 | 0.8027414
1.76 | 56.411 | 0.022 | 0.8058714
1.78 | 56.495 | 0.02225 | 0.8070714
1.8 | 56.8852 | 0.0225 | 0.8126457
1.82 | 57.279 | 0.02275 | 0.8182714
1.84 | 56.9224 | 0.023 | 0.8131771
1.86 | 57.0212 | 0.02325 | 0.8145886
1.88 | 57.0812 | 0.0235 | 0.8154457
1.9 | 56.5848 | 0.02375 | 0.8083543
1.92 | 55.6605 | 0.024 | 0.79515
1.94 | 54.2864 | 0.02425 | 0.77552
1.96 | 53.5926 | 0.0245 | 0.7656086
1.98 | 53.0018 | 0.02475 | 0.7571686
1.99 | 52.6851 | 0.024875 | 0.7526443
1.995 | 52.2704 | 0.0249375 | 0.74672
1.997 | 51.8368 | 0.0249625 | 0.7405257
1.9985 | 49.4849 | 0.02498125 | 0.7069271
2 | 48.0212 | 0.025 | 0.6860171

## 8_kasa1.3_l20_th1.58
TIME | FX | strain | stress | 8\kasa=1.3\lap=20\thickness=1.58\8_kasa1.3_l20_th1.58.csv
0.02 | 59.9025 | 0.00025 | 0.85575 | 最大応力 | 39.022
0.04 | 119.805 | 0.0005 | 1.7115 | ヤング率 | 3422.975
0.06 | 179.707 | 0.00075 | 2.567243
0.08 | 239.61 | 0.001 | 3.423
0.1 | 299.512 | 0.00125 | 4.278743
0.12 | 359.415 | 0.0015 | 5.1345
0.14 | 419.317 | 0.00175 | 5.990243
0.16 | 479.22 | 0.002 | 6.846
0.18 | 539.116 | 0.00225 | 7.701657
0.2 | 599.003 | 0.0025 | 8.557186
0.22 | 658.862 | 0.00275 | 9.412314
0.24 | 718.628 | 0.003 | 10.26611
0.26 | 778.365 | 0.00325 | 11.1195
0.28 | 837.835 | 0.0035 | 11.96907
0.3 | 897.171 | 0.00375 | 12.81673
0.32 | 956.597 | 0.004 | 13.66567
0.34 | 1016.01 | 0.00425 | 14.51443
0.36 | 1075.48 | 0.0045 | 15.364
0.38 | 1134.83 | 0.00475 | 16.21186
0.4 | 1194.05 | 0.005 | 17.05786
0.42 | 1253.54 | 0.00525 | 17.90771
0.44 | 1313.02 | 0.0055 | 18.75743
0.46 | 1372.35 | 0.00575 | 19.605
0.48 | 1431.52 | 0.006 | 20.45029
0.5 | 1490.55 | 0.00625 | 21.29357
0.52 | 1549.48 | 0.0065 | 22.13543
0.54 | 1608.58 | 0.00675 | 22.97971
0.56 | 1667.1 | 0.007 | 23.81571
0.58 | 1725.2 | 0.00725 | 24.64571
0.6 | 1783.69 | 0.0075 | 25.48129
0.62 | 1841.9 | 0.00775 | 26.31286
0.64 | 1899.09 | 0.008 | 27.12986
0.66 | 1956.51 | 0.00825 | 27.95014
0.68 | 2013.7 | 0.0085 | 28.76714
0.7 | 2070.52 | 0.00875 | 29.57886
0.72 | 2127.49 | 0.009 | 30.39271
0.74 | 2184.17 | 0.00925 | 31.20243
0.76 | 2240.45 | 0.0095 | 32.00643
0.78 | 2297.15 | 0.00975 | 32.81643
0.8 | 2353.99 | 0.01 | 33.62843
0.82 | 2410.7 | 0.01025 | 34.43857
0.84 | 2467.2 | 0.0105 | 35.24571
0.86 | 2523.34 | 0.01075 | 36.04771
0.88 | 2578.43 | 0.011 | 36.83471
0.9 | 2631.32 | 0.01125 | 37.59029
0.92 | 2680.66 | 0.0115 | 38.29514
0.94 | 2713.27 | 0.01175 | 38.761
0.96 | 2731.54 | 0.012 | 39.022
0.98 | 2730.79 | 0.01225 | 39.01129
1 | 2712.64 | 0.0125 | 38.752
1.02 | 2661.05 | 0.01275 | 38.015
1.04 | 2506.52 | 0.013 | 35.80743
1.06 | 2218.19 | 0.01325 | 31.68843
1.08 | 1908.2 | 0.0135 | 27.26
1.1 | 1581.97 | 0.01375 | 22.59957
1.12 | 1284.89 | 0.014 | 18.35557
1.14 | 1038.06 | 0.01425 | 14.82943
1.16 | 814.843 | 0.0145 | 11.64061
1.18 | 635.846 | 0.01475 | 9.083514
1.2 | 465.336 | 0.015 | 6.647657
1.22 | 299.772 | 0.01525 | 4.282457
1.24 | 227.469 | 0.0155 | 3.249557
1.26 | 209.172 | 0.01575 | 2.988171
1.28 | 194.351 | 0.016 | 2.776443
1.3 | 180.253 | 0.01625 | 2.575043
1.32 | 169.672 | 0.0165 | 2.423886
1.34 | 162.409 | 0.01675 | 2.320129
1.36 | 151.977 | 0.017 | 2.1711
1.38 | 136.845 | 0.01725 | 1.954929
1.4 | 131.283 | 0.0175 | 1.875471
1.42 | 129.926 | 0.01775 | 1.856086
1.44 | 129.928 | 0.018 | 1.856114
1.46 | 128.962 | 0.01825 | 1.842314
1.48 | 128.772 | 0.0185 | 1.8396
1.5 | 129.364 | 0.01875 | 1.848057
1.52 | 130.13 | 0.019 | 1.859
1.54 | 130.709 | 0.01925 | 1.867271
1.56 | 130.787 | 0.0195 | 1.868386
1.58 | 130.782 | 0.01975 | 1.868314
1.6 | 130.219 | 0.02 | 1.860271
1.62 | 127.902 | 0.02025 | 1.827171
1.64 | 123.521 | 0.0205 | 1.764586
1.66 | 102.11 | 0.02075 | 1.458714
1.68 | 83.214 | 0.021 | 1.188771
1.7 | 70.1276 | 0.02125 | 1.001823
1.72 | 61.826 | 0.0215 | 0.8832286
1.74 | 55.882 | 0.02175 | 0.7983143
1.76 | 53.5409 | 0.022 | 0.76487
1.78 | 50.8533 | 0.02225 | 0.7264757
1.8 | 49.5155 | 0.0225 | 0.7073643
1.82 | 48.5259 | 0.02275 | 0.6932271
1.84 | 46.8515 | 0.023 | 0.6693071
1.86 | 43.1346 | 0.02325 | 0.6162086
1.88 | 42.3122 | 0.0235 | 0.60446
1.9 | 40.8531 | 0.02375 | 0.5836157
1.92 | 40.3433 | 0.024 | 0.5763329
1.94 | 39.9076 | 0.02425 | 0.5701086
1.96 | 39.6907 | 0.0245 | 0.56701
1.98 | 39.3314 | 0.02475 | 0.5618771
2 | 37.3227 | 0.025 | 0.5331814

## 8_kasa1.3_l30_th0.75
TIME | FX | strain | stress | 8\kasa=1.3\lap=30\thickness=0.75\8_kasa1.3_l30_th0.75.csv
0.02 | 41.8984 | 0.00025 | 0.5985486 | 最大応力 | 30.88257
0.04 | 83.7968 | 0.0005 | 1.197097 | ヤング率 | 2394.191
0.06 | 125.695 | 0.00075 | 1.795643
0.08 | 167.594 | 0.001 | 2.3942
0.1 | 209.492 | 0.00125 | 2.992743
0.12 | 251.39 | 0.0015 | 3.591286
0.14 | 293.289 | 0.00175 | 4.189843
0.16 | 335.187 | 0.002 | 4.788386
0.18 | 377.085 | 0.00225 | 5.386929
0.2 | 418.984 | 0.0025 | 5.985486
0.22 | 460.882 | 0.00275 | 6.584029
0.24 | 502.781 | 0.003 | 7.182586
0.26 | 544.679 | 0.00325 | 7.781129
0.28 | 586.577 | 0.0035 | 8.379671
0.3 | 628.475 | 0.00375 | 8.978214
0.32 | 670.372 | 0.004 | 9.576743
0.34 | 712.268 | 0.00425 | 10.17526
0.36 | 754.164 | 0.0045 | 10.77377
0.38 | 796.056 | 0.00475 | 11.37223
0.4 | 837.943 | 0.005 | 11.97061
0.42 | 879.826 | 0.00525 | 12.56894
0.44 | 921.711 | 0.0055 | 13.1673
0.46 | 963.59 | 0.00575 | 13.76557
0.48 | 1005.4 | 0.006 | 14.36286
0.5 | 1047.2 | 0.00625 | 14.96
0.52 | 1089.05 | 0.0065 | 15.55786
0.54 | 1130.87 | 0.00675 | 16.15529
0.56 | 1172.71 | 0.007 | 16.753
0.58 | 1214.57 | 0.00725 | 17.351
0.6 | 1256.43 | 0.0075 | 17.949
0.62 | 1298.28 | 0.00775 | 18.54686
0.64 | 1340.15 | 0.008 | 19.145
0.66 | 1381.98 | 0.00825 | 19.74257
0.68 | 1423.8 | 0.0085 | 20.34
0.7 | 1465.64 | 0.00875 | 20.93771
0.72 | 1507.48 | 0.009 | 21.53543
0.74 | 1549.31 | 0.00925 | 22.133
0.76 | 1591.14 | 0.0095 | 22.73057
0.78 | 1632.97 | 0.00975 | 23.32814
0.8 | 1674.82 | 0.01 | 23.926
0.82 | 1716.65 | 0.01025 | 24.52357
0.84 | 1758.51 | 0.0105 | 25.12157
0.86 | 1800.34 | 0.01075 | 25.71914
0.88 | 1842.16 | 0.011 | 26.31657
0.9 | 1883.98 | 0.01125 | 26.914
0.92 | 1925.78 | 0.0115 | 27.51114
0.94 | 1967.58 | 0.01175 | 28.10829
0.96 | 2009.37 | 0.012 | 28.70529
0.98 | 2051.19 | 0.01225 | 29.30271
1 | 2092.97 | 0.0125 | 29.89957
1.02 | 2134.11 | 0.01275 | 30.48729
1.04 | 2161.48 | 0.013 | 30.87829
1.06 | 2109.52 | 0.01325 | 30.136
1.08 | 2109.86 | 0.0135 | 30.14086
1.1 | 2136.12 | 0.01375 | 30.516
1.12 | 2161.46 | 0.014 | 30.878
1.14 | 2161.78 | 0.01425 | 30.88257
1.16 | 2117.12 | 0.0145 | 30.24457
1.18 | 2019.55 | 0.01475 | 28.85071
1.2 | 1795.47 | 0.015 | 25.64957
1.22 | 1533.42 | 0.01525 | 21.906
1.24 | 1291.09 | 0.0155 | 18.44414
1.26 | 1013.82 | 0.01575 | 14.48314
1.28 | 714.557 | 0.016 | 10.20796
1.3 | 397.727 | 0.01625 | 5.681814
1.32 | 242.691 | 0.0165 | 3.467014
1.34 | 108.056 | 0.01675 | 1.543657
1.36 | 61.1767 | 0.017 | 0.8739529
1.38 | 39.7748 | 0.01725 | 0.5682114
1.4 | 31.1709 | 0.0175 | 0.4452986
1.42 | 24.1804 | 0.01775 | 0.3454343
1.44 | 19.6111 | 0.018 | 0.2801586
1.46 | 17.5096 | 0.01825 | 0.2501371
1.48 | 16.3001 | 0.0185 | 0.2328586
1.5 | 16.1277 | 0.01875 | 0.2303957
1.52 | 15.6733 | 0.019 | 0.2239043
1.54 | 15.3714 | 0.01925 | 0.2195914
1.56 | 15.3915 | 0.0195 | 0.2198786
1.58 | 15.5427 | 0.01975 | 0.2220386
1.6 | 15.6201 | 0.02 | 0.2231443
1.62 | 15.6368 | 0.02025 | 0.2233829
1.64 | 15.6647 | 0.0205 | 0.2237814
1.66 | 15.1502 | 0.02075 | 0.2164314
1.68 | 15.17 | 0.021 | 0.2167143
1.7 | 15.2346 | 0.02125 | 0.2176371
1.72 | 15.4114 | 0.0215 | 0.2201629
1.74 | 15.5863 | 0.02175 | 0.2226614
1.76 | 15.6977 | 0.022 | 0.2242529
1.78 | 15.7535 | 0.02225 | 0.22505
1.8 | 15.4988 | 0.0225 | 0.2214114
1.82 | 15.66 | 0.02275 | 0.2237143
1.84 | 15.7611 | 0.023 | 0.2251586
1.86 | 15.5788 | 0.02325 | 0.2225543
1.88 | 15.3826 | 0.0235 | 0.2197514
1.9 | 14.974 | 0.02375 | 0.2139143
1.92 | 14.8101 | 0.024 | 0.2115729
1.94 | 14.543 | 0.02425 | 0.2077571
1.96 | 14.6123 | 0.0245 | 0.2087471
1.98 | 14.622 | 0.02475 | 0.2088857
2 | 14.4496 | 0.025 | 0.2064229

## 8_kasa1.3_l30_th1.0
TIME | FX | strain | stress | 8\kasa=1.3\lap=30\thickness=1.0\8_kasa1.3_l30_th1.0.csv
0.02 | 47.5842 | 0.00025 | 0.6797743 | 最大応力 | 33.94814
0.04 | 95.1684 | 0.0005 | 1.359549 | ヤング率 | 2719.094
0.06 | 142.753 | 0.00075 | 2.039329
0.08 | 190.337 | 0.001 | 2.7191
0.1 | 237.921 | 0.00125 | 3.398871
0.12 | 285.505 | 0.0015 | 4.078643
0.14 | 333.089 | 0.00175 | 4.758414
0.16 | 380.673 | 0.002 | 5.438186
0.18 | 428.258 | 0.00225 | 6.117971
0.2 | 475.842 | 0.0025 | 6.797743
0.22 | 523.426 | 0.00275 | 7.477514
0.24 | 571.009 | 0.003 | 8.157271
0.26 | 618.59 | 0.00325 | 8.837
0.28 | 666.144 | 0.0035 | 9.516343
0.3 | 713.698 | 0.00375 | 10.19569
0.32 | 761.257 | 0.004 | 10.8751
0.34 | 808.811 | 0.00425 | 11.55444
0.36 | 856.322 | 0.0045 | 12.23317
0.38 | 903.865 | 0.00475 | 12.91236
0.4 | 951.393 | 0.005 | 13.59133
0.42 | 998.81 | 0.00525 | 14.26871
0.44 | 1046.07 | 0.0055 | 14.94386
0.46 | 1093.59 | 0.00575 | 15.62271
0.48 | 1141.08 | 0.006 | 16.30114
0.5 | 1188.52 | 0.00625 | 16.97886
0.52 | 1236.01 | 0.0065 | 17.65729
0.54 | 1283.49 | 0.00675 | 18.33557
0.56 | 1330.91 | 0.007 | 19.013
0.58 | 1378.29 | 0.00725 | 19.68986
0.6 | 1425.79 | 0.0075 | 20.36843
0.62 | 1473.28 | 0.00775 | 21.04686
0.64 | 1520.8 | 0.008 | 21.72571
0.66 | 1568.27 | 0.00825 | 22.40386
0.68 | 1615.65 | 0.0085 | 23.08071
0.7 | 1663 | 0.00875 | 23.75714
0.72 | 1710.34 | 0.009 | 24.43343
0.74 | 1757.7 | 0.00925 | 25.11
0.76 | 1805.12 | 0.0095 | 25.78743
0.78 | 1852.46 | 0.00975 | 26.46371
0.8 | 1899.77 | 0.01 | 27.13957
0.82 | 1947.05 | 0.01025 | 27.815
0.84 | 1994.26 | 0.0105 | 28.48943
0.86 | 2041.53 | 0.01075 | 29.16471
0.88 | 2088.63 | 0.011 | 29.83757
0.9 | 2135.61 | 0.01125 | 30.50871
0.92 | 2182.63 | 0.0115 | 31.18043
0.94 | 2229.62 | 0.01175 | 31.85171
0.96 | 2276.35 | 0.012 | 32.51929
0.98 | 2320.8 | 0.01225 | 33.15429
1 | 2360.57 | 0.0125 | 33.72243
1.02 | 2376.37 | 0.01275 | 33.94814
1.04 | 2243.47 | 0.013 | 32.04957
1.06 | 2229.79 | 0.01325 | 31.85414
1.08 | 2241.34 | 0.0135 | 32.01914
1.1 | 2197.76 | 0.01375 | 31.39657
1.12 | 2099.34 | 0.014 | 29.99057
1.14 | 1955.39 | 0.01425 | 27.93414
1.16 | 1632.48 | 0.0145 | 23.32114
1.18 | 1328.48 | 0.01475 | 18.97829
1.2 | 1088.97 | 0.015 | 15.55671
1.22 | 861.957 | 0.01525 | 12.31367
1.24 | 540.687 | 0.0155 | 7.7241
1.26 | 382.87 | 0.01575 | 5.469571
1.28 | 198.522 | 0.016 | 2.836029
1.3 | 36.7858 | 0.01625 | 0.5255114
1.32 | 21.0867 | 0.0165 | 0.3012386
1.34 | 17.0608 | 0.01675 | 0.2437257
1.36 | 13.2995 | 0.017 | 0.1899929
1.38 | 12.1748 | 0.01725 | 0.1739257
1.4 | 12.0034 | 0.0175 | 0.1714771
1.42 | 12.1075 | 0.01775 | 0.1729643
1.44 | 12.2776 | 0.018 | 0.1753943
1.46 | 12.4467 | 0.01825 | 0.17781
1.48 | 12.422 | 0.0185 | 0.1774571
1.5 | 12.4708 | 0.01875 | 0.1781543
1.52 | 12.6368 | 0.019 | 0.1805257
1.54 | 12.5758 | 0.01925 | 0.1796543
1.56 | 12.6393 | 0.0195 | 0.1805614
1.58 | 12.6475 | 0.01975 | 0.1806786
1.6 | 12.4842 | 0.02 | 0.1783457
1.62 | 12.1191 | 0.02025 | 0.17313
1.64 | 12.1572 | 0.0205 | 0.1736743
1.66 | 12.2724 | 0.02075 | 0.17532
1.68 | 12.419 | 0.021 | 0.1774143
1.7 | 12.5625 | 0.02125 | 0.1794643
1.72 | 12.709 | 0.0215 | 0.1815571
1.74 | 12.8167 | 0.02175 | 0.1830957
1.76 | 12.9603 | 0.022 | 0.1851471
1.78 | 13.1002 | 0.02225 | 0.1871457
1.8 | 12.8481 | 0.0225 | 0.1835443
1.82 | 12.725 | 0.02275 | 0.1817857
1.84 | 12.8497 | 0.023 | 0.1835671
1.86 | 12.9544 | 0.02325 | 0.1850629
1.88 | 13.0156 | 0.0235 | 0.1859371
1.9 | 13.0854 | 0.02375 | 0.1869343
1.92 | 12.9629 | 0.024 | 0.1851843
1.94 | 12.9611 | 0.02425 | 0.1851586
1.96 | 12.9823 | 0.0245 | 0.1854614
1.98 | 12.9709 | 0.02475 | 0.1852986
2 | 12.9452 | 0.025 | 0.1849314

## 8_kasa1.3_l30_th1.2
TIME | FX | strain | stress | 8\kasa=1.3\lap=30\thickness=1.2\8_kasa1.3_l30_th1.2.csv
0.02 | 52.595 | 0.00025 | 0.7513571 | 最大応力 | 39.82943
0.04 | 105.19 | 0.0005 | 1.502714 | ヤング率 | 3005.429
0.06 | 157.785 | 0.00075 | 2.254071
0.08 | 210.38 | 0.001 | 3.005429
0.1 | 262.975 | 0.00125 | 3.756786
0.12 | 315.57 | 0.0015 | 4.508143
0.14 | 368.165 | 0.00175 | 5.2595
0.16 | 420.76 | 0.002 | 6.010857
0.18 | 473.355 | 0.00225 | 6.762214
0.2 | 525.95 | 0.0025 | 7.513571
0.22 | 578.544 | 0.00275 | 8.264914
0.24 | 631.139 | 0.003 | 9.016271
0.26 | 683.734 | 0.00325 | 9.767629
0.28 | 736.325 | 0.0035 | 10.51893
0.3 | 788.899 | 0.00375 | 11.26999
0.32 | 841.423 | 0.004 | 12.02033
0.34 | 893.918 | 0.00425 | 12.77026
0.36 | 946.354 | 0.0045 | 13.51934
0.38 | 998.65 | 0.00475 | 14.26643
0.4 | 1050.91 | 0.005 | 15.013
0.42 | 1103.21 | 0.00525 | 15.76014
0.44 | 1155.65 | 0.0055 | 16.50929
0.46 | 1208.06 | 0.00575 | 17.258
0.48 | 1260.46 | 0.006 | 18.00657
0.5 | 1312.88 | 0.00625 | 18.75543
0.52 | 1365.25 | 0.0065 | 19.50357
0.54 | 1417.5 | 0.00675 | 20.25
0.56 | 1469.78 | 0.007 | 20.99686
0.58 | 1522.01 | 0.00725 | 21.743
0.6 | 1574.36 | 0.0075 | 22.49086
0.62 | 1626.7 | 0.00775 | 23.23857
0.64 | 1679.05 | 0.008 | 23.98643
0.66 | 1731.35 | 0.00825 | 24.73357
0.68 | 1783.59 | 0.0085 | 25.47986
0.7 | 1835.81 | 0.00875 | 26.22586
0.72 | 1887.96 | 0.009 | 26.97086
0.74 | 1940.13 | 0.00925 | 27.71614
0.76 | 1992.23 | 0.0095 | 28.46043
0.78 | 2044.33 | 0.00975 | 29.20471
0.8 | 2096.39 | 0.01 | 29.94843
0.82 | 2148.48 | 0.01025 | 30.69257
0.84 | 2200.31 | 0.0105 | 31.433
0.86 | 2252.02 | 0.01075 | 32.17171
0.88 | 2303.82 | 0.011 | 32.91171
0.9 | 2355.46 | 0.01125 | 33.64943
0.92 | 2407.11 | 0.0115 | 34.38729
0.94 | 2458.06 | 0.01175 | 35.11514
0.96 | 2509.28 | 0.012 | 35.84686
0.98 | 2560.52 | 0.01225 | 36.57886
1 | 2611.93 | 0.0125 | 37.31329
1.02 | 2663.47 | 0.01275 | 38.04957
1.04 | 2713.65 | 0.013 | 38.76643
1.06 | 2759.52 | 0.01325 | 39.42171
1.08 | 2788.06 | 0.0135 | 39.82943
1.1 | 2743.38 | 0.01375 | 39.19114
1.12 | 2546.26 | 0.014 | 36.37514
1.14 | 2477.05 | 0.01425 | 35.38643
1.16 | 2289.24 | 0.0145 | 32.70343
1.18 | 1856.58 | 0.01475 | 26.52257
1.2 | 1565.85 | 0.015 | 22.36929
1.22 | 1227.23 | 0.01525 | 17.53186
1.24 | 966.966 | 0.0155 | 13.8138
1.26 | 646.374 | 0.01575 | 9.233914
1.28 | 392.178 | 0.016 | 5.602543
1.3 | 335.991 | 0.01625 | 4.799871
1.32 | 299.614 | 0.0165 | 4.2802
1.34 | 270.715 | 0.01675 | 3.867357
1.36 | 249.511 | 0.017 | 3.564443
1.38 | 232.153 | 0.01725 | 3.316471
1.4 | 218.936 | 0.0175 | 3.127657
1.42 | 201.999 | 0.01775 | 2.8857
1.44 | 191.676 | 0.018 | 2.738229
1.46 | 182.331 | 0.01825 | 2.604729
1.48 | 177.09 | 0.0185 | 2.529857
1.5 | 172.367 | 0.01875 | 2.462386
1.52 | 166.741 | 0.019 | 2.382014
1.54 | 161.351 | 0.01925 | 2.305014
1.56 | 155.004 | 0.0195 | 2.214343
1.58 | 144.677 | 0.01975 | 2.066814
1.6 | 124.82 | 0.02 | 1.783143
1.62 | 34.4913 | 0.02025 | 0.4927329
1.64 | 7.64567 | 0.0205 | 0.1092239
1.66 | 7.31411 | 0.02075 | 0.1044873
1.68 | 7.38865 | 0.021 | 0.1055521
1.7 | 7.47661 | 0.02125 | 0.1068087
1.72 | 7.50083 | 0.0215 | 0.1071547
1.74 | 7.39396 | 0.02175 | 0.105628
1.76 | 7.35179 | 0.022 | 0.1050256
1.78 | 7.43435 | 0.02225 | 0.106205
1.8 | 7.51788 | 0.0225 | 0.1073983
1.82 | 7.60056 | 0.02275 | 0.1085794
1.84 | 7.68408 | 0.023 | 0.1097726
1.86 | 7.66177 | 0.02325 | 0.1094539
1.88 | 7.74309 | 0.0235 | 0.1106156
1.9 | 7.71443 | 0.02375 | 0.1102061
1.92 | 7.78355 | 0.024 | 0.1111936
1.94 | 7.85681 | 0.02425 | 0.1122401
1.96 | 7.93743 | 0.0245 | 0.1133919
1.98 | 8.01842 | 0.02475 | 0.1145489
2 | 8.09941 | 0.025 | 0.1157059

## 8_kasa1.3_l30_th1.41
TIME | FX | strain | stress | 8\kasa=1.3\lap=30\thickness=1.41\8_kasa1.3_l30_th1.41.csv
0.02 | 58.1065 | 0.00025 | 0.8300929 | 最大応力 | 44.705
0.04 | 116.213 | 0.0005 | 1.660186 | ヤング率 | 3320.373
0.06 | 174.32 | 0.00075 | 2.490286
0.08 | 232.426 | 0.001 | 3.320371
0.1 | 290.533 | 0.00125 | 4.150471
0.12 | 348.639 | 0.0015 | 4.980557
0.14 | 406.746 | 0.00175 | 5.810657
0.16 | 464.852 | 0.002 | 6.640743
0.18 | 522.959 | 0.00225 | 7.470843
0.2 | 581.058 | 0.0025 | 8.300829
0.22 | 639.153 | 0.00275 | 9.130757
0.24 | 697.258 | 0.003 | 9.960829
0.26 | 755.357 | 0.00325 | 10.79081
0.28 | 813.413 | 0.0035 | 11.62019
0.3 | 871.381 | 0.00375 | 12.4483
0.32 | 929.28 | 0.004 | 13.27543
0.34 | 986.677 | 0.00425 | 14.09539
0.36 | 1044.47 | 0.0045 | 14.921
0.38 | 1102.22 | 0.00475 | 15.746
0.4 | 1160.05 | 0.005 | 16.57214
0.42 | 1217.85 | 0.00525 | 17.39786
0.44 | 1275.72 | 0.0055 | 18.22457
0.46 | 1333.51 | 0.00575 | 19.05014
0.48 | 1391.18 | 0.006 | 19.874
0.5 | 1448.88 | 0.00625 | 20.69829
0.52 | 1506.66 | 0.0065 | 21.52371
0.54 | 1564.27 | 0.00675 | 22.34671
0.56 | 1621.78 | 0.007 | 23.16829
0.58 | 1679.26 | 0.00725 | 23.98943
0.6 | 1736.67 | 0.0075 | 24.80957
0.62 | 1793.9 | 0.00775 | 25.62714
0.64 | 1851.34 | 0.008 | 26.44771
0.66 | 1908.78 | 0.00825 | 27.26829
0.68 | 1966.07 | 0.0085 | 28.08671
0.7 | 2023.37 | 0.00875 | 28.90529
0.72 | 2080.16 | 0.009 | 29.71657
0.74 | 2137.35 | 0.00925 | 30.53357
0.76 | 2194.43 | 0.0095 | 31.349
0.78 | 2251.16 | 0.00975 | 32.15943
0.8 | 2308.07 | 0.01 | 32.97243
0.82 | 2364.29 | 0.01025 | 33.77557
0.84 | 2420.93 | 0.0105 | 34.58471
0.86 | 2477.75 | 0.01075 | 35.39643
0.88 | 2533.99 | 0.011 | 36.19986
0.9 | 2590.17 | 0.01125 | 37.00243
0.92 | 2646.64 | 0.0115 | 37.80914
0.94 | 2703.01 | 0.01175 | 38.61443
0.96 | 2759.24 | 0.012 | 39.41771
0.98 | 2815.07 | 0.01225 | 40.21529
1 | 2870.19 | 0.0125 | 41.00271
1.02 | 2924.89 | 0.01275 | 41.78414
1.04 | 2980 | 0.013 | 42.57143
1.06 | 3035.29 | 0.01325 | 43.36129
1.08 | 3087.68 | 0.0135 | 44.10971
1.1 | 3121.67 | 0.01375 | 44.59529
1.12 | 3129.35 | 0.014 | 44.705
1.14 | 3098.66 | 0.01425 | 44.26657
1.16 | 2735.31 | 0.0145 | 39.07586
1.18 | 2450.74 | 0.01475 | 35.01057
1.2 | 1980.29 | 0.015 | 28.28986
1.22 | 1656.75 | 0.01525 | 23.66786
1.24 | 1398.81 | 0.0155 | 19.983
1.26 | 1142.19 | 0.01575 | 16.317
1.28 | 885.846 | 0.016 | 12.65494
1.3 | 602.346 | 0.01625 | 8.604943
1.32 | 370.079 | 0.0165 | 5.286843
1.34 | 307.744 | 0.01675 | 4.396343
1.36 | 276.061 | 0.017 | 3.943729
1.38 | 251.605 | 0.01725 | 3.594357
1.4 | 234.399 | 0.0175 | 3.348557
1.42 | 220.053 | 0.01775 | 3.143614
1.44 | 208.199 | 0.018 | 2.974271
1.46 | 198.899 | 0.01825 | 2.841414
1.48 | 192.416 | 0.0185 | 2.7488
1.5 | 185.485 | 0.01875 | 2.649786
1.52 | 177.881 | 0.019 | 2.541157
1.54 | 171.606 | 0.01925 | 2.451514
1.56 | 164.195 | 0.0195 | 2.345643
1.58 | 155.301 | 0.01975 | 2.218586
1.6 | 140.626 | 0.02 | 2.008943
1.62 | 111.109 | 0.02025 | 1.587271
1.64 | 45.7957 | 0.0205 | 0.6542243
1.66 | 17.0678 | 0.02075 | 0.2438257
1.68 | 15.3911 | 0.021 | 0.2198729
1.7 | 14.6282 | 0.02125 | 0.2089743
1.72 | 14.7332 | 0.0215 | 0.2104743
1.74 | 14.818 | 0.02175 | 0.2116857
1.76 | 14.7741 | 0.022 | 0.2110586
1.78 | 14.9417 | 0.02225 | 0.2134529
1.8 | 15.1096 | 0.0225 | 0.2158514
1.82 | 15.2732 | 0.02275 | 0.2181886
1.84 | 15.396 | 0.023 | 0.2199429
1.86 | 15.4522 | 0.02325 | 0.2207457
1.88 | 15.0897 | 0.0235 | 0.2155671
1.9 | 15.0062 | 0.02375 | 0.2143743
1.92 | 14.6221 | 0.024 | 0.2088871
1.94 | 14.2846 | 0.02425 | 0.2040657
1.96 | 13.852 | 0.0245 | 0.1978857
1.98 | 12.707 | 0.02475 | 0.1815286
2 | 12.3278 | 0.025 | 0.1761114

## 8_kasa1.3_l30_th1.58
TIME | FX | strain | stress | 8\kasa=1.3\lap=30\thickness=1.58\8_kasa1.3_l30_th1.58.csv
0.02 | 62.6126 | 0.00025 | 0.8944657 | 最大応力 | 46.60843
0.04 | 125.225 | 0.0005 | 1.788929 | ヤング率 | 3577.863
0.06 | 187.838 | 0.00075 | 2.6834
0.08 | 250.45 | 0.001 | 3.577857
0.1 | 313.063 | 0.00125 | 4.472329
0.12 | 375.676 | 0.0015 | 5.3668
0.14 | 438.288 | 0.00175 | 6.261257
0.16 | 500.901 | 0.002 | 7.155729
0.18 | 563.513 | 0.00225 | 8.050186
0.2 | 626.126 | 0.0025 | 8.944657
0.22 | 688.739 | 0.00275 | 9.839129
0.24 | 751.351 | 0.003 | 10.73359
0.26 | 813.946 | 0.00325 | 11.6278
0.28 | 876.495 | 0.0035 | 12.52136
0.3 | 938.82 | 0.00375 | 13.41171
0.32 | 1000.97 | 0.004 | 14.29957
0.34 | 1062.6 | 0.00425 | 15.18
0.36 | 1124.58 | 0.0045 | 16.06543
0.38 | 1186.76 | 0.00475 | 16.95371
0.4 | 1248.92 | 0.005 | 17.84171
0.42 | 1310.99 | 0.00525 | 18.72843
0.44 | 1373.22 | 0.0055 | 19.61743
0.46 | 1435.22 | 0.00575 | 20.50314
0.48 | 1497.21 | 0.006 | 21.38871
0.5 | 1559.41 | 0.00625 | 22.27729
0.52 | 1621.48 | 0.0065 | 23.164
0.54 | 1683.45 | 0.00675 | 24.04929
0.56 | 1745.28 | 0.007 | 24.93257
0.58 | 1807.09 | 0.00725 | 25.81557
0.6 | 1868.76 | 0.0075 | 26.69657
0.62 | 1930.55 | 0.00775 | 27.57929
0.64 | 1992.14 | 0.008 | 28.45914
0.66 | 2053.6 | 0.00825 | 29.33714
0.68 | 2114.64 | 0.0085 | 30.20914
0.7 | 2175.93 | 0.00875 | 31.08471
0.72 | 2236.96 | 0.009 | 31.95657
0.74 | 2298.15 | 0.00925 | 32.83071
0.76 | 2358.83 | 0.0095 | 33.69757
0.78 | 2419.39 | 0.00975 | 34.56271
0.8 | 2479.58 | 0.01 | 35.42257
0.82 | 2540.45 | 0.01025 | 36.29214
0.84 | 2600.76 | 0.0105 | 37.15371
0.86 | 2661.67 | 0.01075 | 38.02386
0.88 | 2722.01 | 0.011 | 38.88586
0.9 | 2782.29 | 0.01125 | 39.747
0.92 | 2841.92 | 0.0115 | 40.59886
0.94 | 2901.4 | 0.01175 | 41.44857
0.96 | 2960.45 | 0.012 | 42.29214
0.98 | 3020.35 | 0.01225 | 43.14786
1 | 3080.16 | 0.0125 | 44.00229
1.02 | 3139.28 | 0.01275 | 44.84686
1.04 | 3196.69 | 0.013 | 45.667
1.06 | 3244.74 | 0.01325 | 46.35343
1.08 | 3262.59 | 0.0135 | 46.60843
1.1 | 3205.56 | 0.01375 | 45.79371
1.12 | 3071.03 | 0.014 | 43.87186
1.14 | 2605.68 | 0.01425 | 37.224
1.16 | 2380.05 | 0.0145 | 34.00071
1.18 | 2118.69 | 0.01475 | 30.267
1.2 | 1916.71 | 0.015 | 27.38157
1.22 | 1581.14 | 0.01525 | 22.58771
1.24 | 1079.33 | 0.0155 | 15.419
1.26 | 803.639 | 0.01575 | 11.48056
1.28 | 538.701 | 0.016 | 7.695729
1.3 | 326.316 | 0.01625 | 4.661657
1.32 | 221.725 | 0.0165 | 3.1675
1.34 | 165.264 | 0.01675 | 2.360914
1.36 | 135.723 | 0.017 | 1.9389
1.38 | 122.567 | 0.01725 | 1.750957
1.4 | 110.709 | 0.0175 | 1.581557
1.42 | 104.863 | 0.01775 | 1.498043
1.44 | 87.4071 | 0.018 | 1.248673
1.46 | 71.9969 | 0.01825 | 1.028527
1.48 | 66.0905 | 0.0185 | 0.94415
1.5 | 62.8966 | 0.01875 | 0.8985229
1.52 | 60.8173 | 0.019 | 0.8688186
1.54 | 60.0263 | 0.01925 | 0.8575186
1.56 | 59.3529 | 0.0195 | 0.8478986
1.58 | 59.1998 | 0.01975 | 0.8457114
1.6 | 58.9794 | 0.02 | 0.8425629
1.62 | 58.7636 | 0.02025 | 0.83948
1.64 | 58.2217 | 0.0205 | 0.8317386
1.66 | 58.1096 | 0.02075 | 0.8301371
1.68 | 57.6673 | 0.021 | 0.8238186
1.7 | 56.75 | 0.02125 | 0.8107143
1.72 | 56.1735 | 0.0215 | 0.8024786
1.74 | 55.2305 | 0.02175 | 0.7890071
1.76 | 54.293 | 0.022 | 0.7756143
1.78 | 53.3589 | 0.02225 | 0.76227
1.8 | 52.9295 | 0.0225 | 0.7561357
1.82 | 53.0613 | 0.02275 | 0.7580186
1.84 | 53.2286 | 0.023 | 0.7604086
1.86 | 52.7728 | 0.02325 | 0.7538971
1.88 | 52.718 | 0.0235 | 0.7531143
1.9 | 52.7277 | 0.02375 | 0.7532529
1.92 | 52.4951 | 0.024 | 0.74993
1.94 | 52.2362 | 0.02425 | 0.7462314
1.96 | 52.5422 | 0.0245 | 0.7506029
1.98 | 52.8014 | 0.02475 | 0.7543057
1.99 | 52.9417 | 0.024875 | 0.75631
1.995 | 52.8736 | 0.0249375 | 0.7553371
1.997 | 52.7957 | 0.0249625 | 0.7542243
1.9985 | 52.4827 | 0.02498125 | 0.7497529
2 | 52.3217 | 0.025 | 0.7474529