## まとめ
sheet_name | th | tensile_strength | young's_modulus
4_c1_th0.1 | 0.1 | 32.34043 | 1142.994
4_c1_th0.5 | 0.5 | 25.85914 | 1325.118
4_c1_th0.8 | 0.8 | 30.15086 | 1621.037
4_c1_th1.0 | 1 | 35.23157 | 1894.205
4_c1_th1.2 | 1.2 | 41.44114 | 2228.071
4_c1_th1.5 | 1.5 | 52.87243 | 2842.695
4_c1_th1.8 | 1.8 | 66.84329 | 3593.871
4_c1_th2 | 2 | 77.56857 | 4170.542
4_c1_th2.5 | 2.5 | 109.321 | 5877.818

## 4_c1_th0.1
TIME | FX | strain | stress | 4\cfrp1\thickness=0.1\4_c1_th0.1.csv
0.03 | 24.0029 | 0.0003 | 0.3428986 | 最大応力 | 32.34043
0.06 | 48.0058 | 0.0006 | 0.6857971 | ヤング率 | 1142.994
0.09 | 72.0088 | 0.0009 | 1.028697
0.12 | 96.0117 | 0.0012 | 1.371596
0.15 | 120.015 | 0.0015 | 1.7145
0.18 | 144.018 | 0.0018 | 2.0574
0.21 | 168.02 | 0.0021 | 2.400286
0.24 | 192.023 | 0.0024 | 2.743186
0.27 | 216.026 | 0.0027 | 3.086086
0.3 | 240.029 | 0.003 | 3.428986
0.33 | 264.032 | 0.0033 | 3.771886
0.36 | 288.035 | 0.0036 | 4.114786
0.39 | 312.038 | 0.0039 | 4.457686
0.42 | 336.041 | 0.0042 | 4.800586
0.45 | 360.044 | 0.0045 | 5.143486
0.48 | 384.047 | 0.0048 | 5.486386
0.51 | 408.05 | 0.0051 | 5.829286
0.54 | 432.053 | 0.0054 | 6.172186
0.57 | 456.055 | 0.0057 | 6.515071
0.6 | 480.058 | 0.006 | 6.857971
0.63 | 504.061 | 0.0063 | 7.200871
0.66 | 528.064 | 0.0066 | 7.543771
0.69 | 552.067 | 0.0069 | 7.886671
0.72 | 576.07 | 0.0072 | 8.229571
0.75 | 600.073 | 0.0075 | 8.572471
0.78 | 624.076 | 0.0078 | 8.915371
0.81 | 648.079 | 0.0081 | 9.258271
0.84 | 672.082 | 0.0084 | 9.601171
0.87 | 696.085 | 0.0087 | 9.944071
0.9 | 720.088 | 0.009 | 10.28697
0.93 | 744.091 | 0.0093 | 10.62987
0.96 | 768.093 | 0.0096 | 10.97276
0.99 | 792.096 | 0.0099 | 11.31566
1.02 | 816.099 | 0.0102 | 11.65856
1.05 | 840.102 | 0.0105 | 12.00146
1.08 | 864.105 | 0.0108 | 12.34436
1.11 | 888.108 | 0.0111 | 12.68726
1.14 | 912.111 | 0.0114 | 13.03016
1.17 | 936.114 | 0.0117 | 13.37306
1.2 | 960.117 | 0.012 | 13.71596
1.23 | 984.12 | 0.0123 | 14.05886
1.26 | 1008.12 | 0.0126 | 14.40171
1.29 | 1032.13 | 0.0129 | 14.74471
1.32 | 1056.13 | 0.0132 | 15.08757
1.35 | 1080.13 | 0.0135 | 15.43043
1.38 | 1104.13 | 0.0138 | 15.77329
1.41 | 1128.14 | 0.0141 | 16.11629
1.44 | 1152.14 | 0.0144 | 16.45914
1.47 | 1176.14 | 0.0147 | 16.802
1.5 | 1200.15 | 0.015 | 17.145
1.53 | 1224.15 | 0.0153 | 17.48786
1.56 | 1248.15 | 0.0156 | 17.83071
1.59 | 1272.15 | 0.0159 | 18.17357
1.62 | 1296.16 | 0.0162 | 18.51657
1.65 | 1320.16 | 0.0165 | 18.85943
1.68 | 1344.16 | 0.0168 | 19.20229
1.71 | 1368.17 | 0.0171 | 19.54529
1.74 | 1392.17 | 0.0174 | 19.88814
1.77 | 1416.17 | 0.0177 | 20.231
1.8 | 1440.18 | 0.018 | 20.574
1.83 | 1464.18 | 0.0183 | 20.91686
1.86 | 1488.18 | 0.0186 | 21.25971
1.89 | 1502.27 | 0.0189 | 21.461
1.92 | 1526.12 | 0.0192 | 21.80171
1.95 | 1549.97 | 0.0195 | 22.14243
1.98 | 1573.81 | 0.0198 | 22.483
2.01 | 1597.66 | 0.0201 | 22.82371
2.04 | 1621.5 | 0.0204 | 23.16429
2.07 | 1645.35 | 0.0207 | 23.505
2.1 | 1669.19 | 0.021 | 23.84557
2.13 | 1693.04 | 0.0213 | 24.18629
2.16 | 1716.89 | 0.0216 | 24.527
2.19 | 1740.73 | 0.0219 | 24.86757
2.22 | 1764.58 | 0.0222 | 25.20829
2.25 | 1788.42 | 0.0225 | 25.54886
2.28 | 1812.27 | 0.0228 | 25.88957
2.31 | 1836.11 | 0.0231 | 26.23014
2.34 | 1859.96 | 0.0234 | 26.57086
2.37 | 1883.8 | 0.0237 | 26.91143
2.4 | 1907.65 | 0.024 | 27.25214
2.43 | 1931.5 | 0.0243 | 27.59286
2.46 | 1955.34 | 0.0246 | 27.93343
2.49 | 1979.14 | 0.0249 | 28.27343
2.52 | 2002.89 | 0.0252 | 28.61271
2.55 | 2026.68 | 0.0255 | 28.95257
2.58 | 2050.52 | 0.0258 | 29.29314
2.61 | 2074.36 | 0.0261 | 29.63371
2.64 | 2098.2 | 0.0264 | 29.97429
2.67 | 2122.05 | 0.0267 | 30.315
2.7 | 2145.89 | 0.027 | 30.65557
2.73 | 2169.73 | 0.0273 | 30.99614
2.76 | 2193.51 | 0.0276 | 31.33586
2.79 | 2216.77 | 0.0279 | 31.66814
2.82 | 2238.38 | 0.0282 | 31.97686
2.85 | 2256.39 | 0.0285 | 32.23414
2.88 | 2263.83 | 0.0288 | 32.34043
2.91 | 2242.05 | 0.0291 | 32.02929
2.94 | 2076.89 | 0.0294 | 29.66986
2.97 | 1455.14 | 0.0297 | 20.78771
2.985 | 1261.59 | 0.02985 | 18.02271
2.9925 | 1054.72 | 0.029925 | 15.06743
2.9955 | 880.832 | 0.029955 | 12.58331
2.9977 | 363.553 | 0.029977 | 5.193614
3 | 0.926917 | 0.03 | 0.01324167

## 4_c1_th0.5
TIME | FX | strain | stress | 4\cfrp1\thickness=0.5\4_c1_th0.5.csv
0.03 | 27.8274 | 0.0003 | 0.3975343 | 最大応力 | 25.85914
0.06 | 55.6549 | 0.0006 | 0.79507 | ヤング率 | 1325.118
0.09 | 83.4823 | 0.0009 | 1.192604
0.12 | 111.31 | 0.0012 | 1.590143
0.15 | 139.137 | 0.0015 | 1.987671
0.18 | 166.965 | 0.0018 | 2.385214
0.21 | 194.792 | 0.0021 | 2.782743
0.24 | 222.62 | 0.0024 | 3.180286
0.27 | 250.447 | 0.0027 | 3.577814
0.3 | 278.274 | 0.003 | 3.975343
0.33 | 306.102 | 0.0033 | 4.372886
0.36 | 333.929 | 0.0036 | 4.770414
0.39 | 361.757 | 0.0039 | 5.167957
0.42 | 389.584 | 0.0042 | 5.565486
0.45 | 417.412 | 0.0045 | 5.963029
0.48 | 445.239 | 0.0048 | 6.360557
0.51 | 473.067 | 0.0051 | 6.7581
0.54 | 500.894 | 0.0054 | 7.155629
0.57 | 528.722 | 0.0057 | 7.553171
0.6 | 556.549 | 0.006 | 7.9507
0.63 | 584.376 | 0.0063 | 8.348229
0.66 | 612.204 | 0.0066 | 8.745771
0.69 | 640.031 | 0.0069 | 9.1433
0.72 | 667.859 | 0.0072 | 9.540843
0.75 | 695.686 | 0.0075 | 9.938371
0.78 | 723.514 | 0.0078 | 10.33591
0.81 | 751.341 | 0.0081 | 10.73344
0.84 | 779.169 | 0.0084 | 11.13099
0.87 | 806.996 | 0.0087 | 11.52851
0.9 | 834.823 | 0.009 | 11.92604
0.93 | 862.651 | 0.0093 | 12.32359
0.96 | 890.478 | 0.0096 | 12.72111
0.99 | 918.306 | 0.0099 | 13.11866
1.02 | 946.133 | 0.0102 | 13.51619
1.05 | 973.961 | 0.0105 | 13.91373
1.08 | 1001.79 | 0.0108 | 14.31129
1.11 | 1029.62 | 0.0111 | 14.70886
1.14 | 1057.44 | 0.0114 | 15.10629
1.17 | 1085.27 | 0.0117 | 15.50386
1.2 | 1113.1 | 0.012 | 15.90143
1.23 | 1140.93 | 0.0123 | 16.299
1.26 | 1168.75 | 0.0126 | 16.69643
1.29 | 1196.58 | 0.0129 | 17.094
1.32 | 1224.41 | 0.0132 | 17.49157
1.35 | 1252.24 | 0.0135 | 17.88914
1.38 | 1280.06 | 0.0138 | 18.28657
1.41 | 1307.89 | 0.0141 | 18.68414
1.44 | 1335.72 | 0.0144 | 19.08171
1.47 | 1363.55 | 0.0147 | 19.47929
1.5 | 1391.37 | 0.015 | 19.87671
1.53 | 1419.2 | 0.0153 | 20.27429
1.56 | 1447.03 | 0.0156 | 20.67186
1.59 | 1474.85 | 0.0159 | 21.06929
1.62 | 1502.68 | 0.0162 | 21.46686
1.65 | 1530.51 | 0.0165 | 21.86443
1.68 | 1558.34 | 0.0168 | 22.262
1.71 | 1586.16 | 0.0171 | 22.65943
1.74 | 1613.99 | 0.0174 | 23.057
1.77 | 1641.82 | 0.0177 | 23.45457
1.8 | 1669.65 | 0.018 | 23.85214
1.83 | 1697.47 | 0.0183 | 24.24957
1.86 | 1725.3 | 0.0186 | 24.64714
1.89 | 1504.25 | 0.0189 | 21.48929
1.92 | 1527.48 | 0.0192 | 21.82114
1.95 | 1550.96 | 0.0195 | 22.15657
1.98 | 1574.49 | 0.0198 | 22.49271
2.01 | 1597.61 | 0.0201 | 22.823
2.04 | 1620.9 | 0.0204 | 23.15571
2.07 | 1644.25 | 0.0207 | 23.48929
2.1 | 1667.42 | 0.021 | 23.82029
2.13 | 1690.15 | 0.0213 | 24.145
2.16 | 1713.05 | 0.0216 | 24.47214
2.19 | 1734.89 | 0.0219 | 24.78414
2.22 | 1756.61 | 0.0222 | 25.09443
2.25 | 1777.5 | 0.0225 | 25.39286
2.28 | 1796.52 | 0.0228 | 25.66457
2.31 | 1810.14 | 0.0231 | 25.85914
2.34 | 1805.19 | 0.0234 | 25.78843
2.37 | 1788.28 | 0.0237 | 25.54686
2.4 | 1744.48 | 0.024 | 24.92114
2.43 | 1651.19 | 0.0243 | 23.58843
2.46 | 1154.36 | 0.0246 | 16.49086
2.49 | 15.2299 | 0.0249 | 0.21757
2.52 | 7.08268 | 0.0252 | 0.1011811
2.55 | 6.18473 | 0.0255 | 0.08835329
2.58 | 6.23774 | 0.0258 | 0.08911057
2.61 | 6.30815 | 0.0261 | 0.09011643
2.64 | 6.38009 | 0.0264 | 0.09114414
2.67 | 6.45233 | 0.0267 | 0.09217614
2.7 | 6.52472 | 0.027 | 0.09321029
2.73 | 6.59682 | 0.0273 | 0.09424029
2.76 | 6.66853 | 0.0276 | 0.09526471
2.79 | 6.43289 | 0.0279 | 0.09189843
2.82 | 5.76894 | 0.0282 | 0.08241343
2.85 | 5.81599 | 0.0285 | 0.08308557
2.88 | 5.87721 | 0.0288 | 0.08396014
2.91 | 5.90686 | 0.0291 | 0.08438371
2.94 | 5.95057 | 0.0294 | 0.08500814
2.97 | 6.01003 | 0.0297 | 0.08585757
3 | 6.06545 | 0.03 | 0.08664929

## 4_c1_th0.8
TIME | FX | strain | stress | 4\cfrp1\thickness=0.8\4_c1_th0.8.csv
0.03 | 34.0418 | 0.0003 | 0.4863114 | 最大応力 | 30.15086
0.06 | 68.0835 | 0.0006 | 0.9726214 | ヤング率 | 1621.037
0.09 | 102.125 | 0.0009 | 1.458929
0.12 | 136.167 | 0.0012 | 1.945243
0.15 | 170.209 | 0.0015 | 2.431557
0.18 | 204.251 | 0.0018 | 2.917871
0.21 | 238.292 | 0.0021 | 3.404171
0.24 | 272.334 | 0.0024 | 3.890486
0.27 | 306.376 | 0.0027 | 4.3768
0.3 | 340.418 | 0.003 | 4.863114
0.33 | 374.459 | 0.0033 | 5.349414
0.36 | 408.501 | 0.0036 | 5.835729
0.39 | 442.543 | 0.0039 | 6.322043
0.42 | 476.585 | 0.0042 | 6.808357
0.45 | 510.626 | 0.0045 | 7.294657
0.48 | 544.668 | 0.0048 | 7.780971
0.51 | 578.71 | 0.0051 | 8.267286
0.54 | 612.752 | 0.0054 | 8.7536
0.57 | 646.793 | 0.0057 | 9.2399
0.6 | 680.835 | 0.006 | 9.726214
0.63 | 714.877 | 0.0063 | 10.21253
0.66 | 748.919 | 0.0066 | 10.69884
0.69 | 782.96 | 0.0069 | 11.18514
0.72 | 817.002 | 0.0072 | 11.67146
0.75 | 851.044 | 0.0075 | 12.15777
0.78 | 885.086 | 0.0078 | 12.64409
0.81 | 919.128 | 0.0081 | 13.1304
0.84 | 953.169 | 0.0084 | 13.6167
0.87 | 987.211 | 0.0087 | 14.10301
0.9 | 1021.25 | 0.009 | 14.58929
0.93 | 1055.29 | 0.0093 | 15.07557
0.96 | 1089.34 | 0.0096 | 15.562
0.99 | 1123.38 | 0.0099 | 16.04829
1.02 | 1157.42 | 0.0102 | 16.53457
1.05 | 1191.46 | 0.0105 | 17.02086
1.08 | 1225.5 | 0.0108 | 17.50714
1.11 | 1259.55 | 0.0111 | 17.99357
1.14 | 1293.59 | 0.0114 | 18.47986
1.17 | 1327.63 | 0.0117 | 18.96614
1.2 | 1361.67 | 0.012 | 19.45243
1.23 | 1395.71 | 0.0123 | 19.93871
1.26 | 1429.75 | 0.0126 | 20.425
1.29 | 1463.8 | 0.0129 | 20.91143
1.32 | 1497.84 | 0.0132 | 21.39771
1.35 | 1531.88 | 0.0135 | 21.884
1.38 | 1565.92 | 0.0138 | 22.37029
1.41 | 1599.96 | 0.0141 | 22.85657
1.44 | 1634 | 0.0144 | 23.34286
1.47 | 1668.05 | 0.0147 | 23.82929
1.5 | 1702.09 | 0.015 | 24.31557
1.53 | 1736.13 | 0.0153 | 24.80186
1.56 | 1770.17 | 0.0156 | 25.28814
1.59 | 1804.21 | 0.0159 | 25.77443
1.62 | 1838.26 | 0.0162 | 26.26086
1.65 | 1872.3 | 0.0165 | 26.74714
1.68 | 1906.34 | 0.0168 | 27.23343
1.71 | 1940.38 | 0.0171 | 27.71971
1.74 | 1974.42 | 0.0174 | 28.206
1.77 | 2008.44 | 0.0177 | 28.692
1.8 | 2042.48 | 0.018 | 29.17829
1.83 | 2076.52 | 0.0183 | 29.66457
1.86 | 2110.56 | 0.0186 | 30.15086
1.89 | 1499.49 | 0.0189 | 21.42129
1.92 | 1522.98 | 0.0192 | 21.75686
1.95 | 1544.78 | 0.0195 | 22.06829
1.98 | 1567.6 | 0.0198 | 22.39429
2.01 | 1589.93 | 0.0201 | 22.71329
2.04 | 1612.6 | 0.0204 | 23.03714
2.07 | 1634.06 | 0.0207 | 23.34371
2.1 | 1655.39 | 0.021 | 23.64843
2.13 | 1675.89 | 0.0213 | 23.94129
2.16 | 1695.36 | 0.0216 | 24.21943
2.19 | 1711.75 | 0.0219 | 24.45357
2.22 | 1719.17 | 0.0222 | 24.55957
2.25 | 1707.99 | 0.0225 | 24.39986
2.28 | 1688.04 | 0.0228 | 24.11486
2.31 | 1643.68 | 0.0231 | 23.48114
2.34 | 1502.36 | 0.0234 | 21.46229
2.37 | 888.576 | 0.0237 | 12.69394
2.4 | 281.506 | 0.024 | 4.021514
2.43 | 2.86101 | 0.0243 | 0.04087157
2.46 | 2.222 | 0.0246 | 0.03174286
2.49 | 2.15826 | 0.0249 | 0.03083229
2.52 | 2.183 | 0.0252 | 0.03118571
2.55 | 2.20898 | 0.0255 | 0.03155686
2.58 | 2.23497 | 0.0258 | 0.03192814
2.61 | 2.26027 | 0.0261 | 0.03228957
2.64 | 2.28625 | 0.0264 | 0.03266071
2.67 | 2.31223 | 0.0267 | 0.03303186
2.7 | 1.94781 | 0.027 | 0.02782586
2.73 | 1.76854 | 0.0273 | 0.02526486
2.76 | 1.76469 | 0.0276 | 0.02520986
2.79 | 1.77685 | 0.0279 | 0.02538357
2.82 | 1.79587 | 0.0282 | 0.02565529
2.85 | 1.81498 | 0.0285 | 0.02592829
2.88 | 1.83408 | 0.0288 | 0.02620114
2.91 | 1.85319 | 0.0291 | 0.02647414
2.94 | 1.86374 | 0.0294 | 0.02662486
2.97 | 1.88254 | 0.0297 | 0.02689343
3 | 1.90156 | 0.03 | 0.02716514

## 4_c1_th1.0
TIME | FX | strain | stress | 4\cfrp1\thickness=1.0\4_c1_th1.0.csv
0.03 | 39.7783 | 0.0003 | 0.5682614 | 最大応力 | 35.23157
0.06 | 79.5566 | 0.0006 | 1.136523 | ヤング率 | 1894.205
0.09 | 119.335 | 0.0009 | 1.704786
0.12 | 159.113 | 0.0012 | 2.273043
0.15 | 198.891 | 0.0015 | 2.8413
0.18 | 238.67 | 0.0018 | 3.409571
0.21 | 278.448 | 0.0021 | 3.977829
0.24 | 318.226 | 0.0024 | 4.546086
0.27 | 358.005 | 0.0027 | 5.114357
0.3 | 397.783 | 0.003 | 5.682614
0.33 | 437.561 | 0.0033 | 6.250871
0.36 | 477.339 | 0.0036 | 6.819129
0.39 | 517.118 | 0.0039 | 7.3874
0.42 | 556.896 | 0.0042 | 7.955657
0.45 | 596.674 | 0.0045 | 8.523914
0.48 | 636.453 | 0.0048 | 9.092186
0.51 | 676.231 | 0.0051 | 9.660443
0.54 | 716.009 | 0.0054 | 10.2287
0.57 | 755.788 | 0.0057 | 10.79697
0.6 | 795.566 | 0.006 | 11.36523
0.63 | 835.344 | 0.0063 | 11.93349
0.66 | 875.122 | 0.0066 | 12.50174
0.69 | 914.901 | 0.0069 | 13.07001
0.72 | 954.679 | 0.0072 | 13.63827
0.75 | 994.457 | 0.0075 | 14.20653
0.78 | 1034.24 | 0.0078 | 14.77486
0.81 | 1074.01 | 0.0081 | 15.343
0.84 | 1113.79 | 0.0084 | 15.91129
0.87 | 1153.57 | 0.0087 | 16.47957
0.9 | 1193.35 | 0.009 | 17.04786
0.93 | 1233.13 | 0.0093 | 17.61614
0.96 | 1272.91 | 0.0096 | 18.18443
0.99 | 1312.68 | 0.0099 | 18.75257
1.02 | 1352.46 | 0.0102 | 19.32086
1.05 | 1392.24 | 0.0105 | 19.88914
1.08 | 1432.02 | 0.0108 | 20.45743
1.11 | 1471.8 | 0.0111 | 21.02571
1.14 | 1511.58 | 0.0114 | 21.594
1.17 | 1551.35 | 0.0117 | 22.16214
1.2 | 1591.13 | 0.012 | 22.73043
1.23 | 1630.91 | 0.0123 | 23.29871
1.26 | 1670.69 | 0.0126 | 23.867
1.29 | 1710.47 | 0.0129 | 24.43529
1.32 | 1750.24 | 0.0132 | 25.00343
1.35 | 1790.02 | 0.0135 | 25.57171
1.38 | 1829.8 | 0.0138 | 26.14
1.41 | 1869.58 | 0.0141 | 26.70829
1.44 | 1909.36 | 0.0144 | 27.27657
1.47 | 1949.14 | 0.0147 | 27.84486
1.5 | 1988.91 | 0.015 | 28.413
1.53 | 2028.69 | 0.0153 | 28.98129
1.56 | 2068.47 | 0.0156 | 29.54957
1.59 | 2108.24 | 0.0159 | 30.11771
1.62 | 2147.99 | 0.0162 | 30.68557
1.65 | 2187.77 | 0.0165 | 31.25386
1.68 | 2227.54 | 0.0168 | 31.822
1.71 | 2267.32 | 0.0171 | 32.39029
1.74 | 2307.1 | 0.0174 | 32.95857
1.77 | 2346.88 | 0.0177 | 33.52686
1.8 | 2386.65 | 0.018 | 34.095
1.83 | 2426.43 | 0.0183 | 34.66329
1.86 | 2466.21 | 0.0186 | 35.23157
1.89 | 1492.11 | 0.0189 | 21.31586
1.92 | 1514.96 | 0.0192 | 21.64229
1.95 | 1537.69 | 0.0195 | 21.967
1.98 | 1560.55 | 0.0198 | 22.29357
2.01 | 1583.16 | 0.0201 | 22.61657
2.04 | 1606.07 | 0.0204 | 22.94386
2.07 | 1628.78 | 0.0207 | 23.26829
2.1 | 1651.43 | 0.021 | 23.59186
2.13 | 1673.41 | 0.0213 | 23.90586
2.16 | 1695.17 | 0.0216 | 24.21671
2.19 | 1715.27 | 0.0219 | 24.50386
2.22 | 1732.32 | 0.0222 | 24.74743
2.25 | 1742.69 | 0.0225 | 24.89557
2.28 | 1740.97 | 0.0228 | 24.871
2.31 | 1728.41 | 0.0231 | 24.69157
2.34 | 1693.06 | 0.0234 | 24.18657
2.37 | 1619.03 | 0.0237 | 23.129
2.4 | 1193.61 | 0.024 | 17.05157
2.43 | 72.5221 | 0.0243 | 1.03603
2.46 | 7.54464 | 0.0246 | 0.1077806
2.49 | 7.23809 | 0.0249 | 0.1034013
2.52 | 7.29397 | 0.0252 | 0.1041996
2.55 | 7.37708 | 0.0255 | 0.1053869
2.58 | 7.46353 | 0.0258 | 0.1066219
2.61 | 7.54993 | 0.0261 | 0.1078561
2.64 | 7.63671 | 0.0264 | 0.1090959
2.67 | 7.72224 | 0.0267 | 0.1103177
2.7 | 7.809 | 0.027 | 0.1115571
2.73 | 7.89534 | 0.0273 | 0.1127906
2.76 | 7.9821 | 0.0276 | 0.11403
2.79 | 8.06886 | 0.0279 | 0.1152694
2.82 | 8.15543 | 0.0282 | 0.1165061
2.85 | 8.24175 | 0.0285 | 0.1177393
2.88 | 8.32671 | 0.0288 | 0.118953
2.91 | 8.40581 | 0.0291 | 0.120083
2.94 | 8.48408 | 0.0294 | 0.1212011
2.97 | 8.56834 | 0.0297 | 0.1224049
3 | 8.44744 | 0.03 | 0.1206777

## 4_c1_th1.2
TIME | FX | strain | stress | 4\cfrp1\thickness=1.2\4_c1_th1.2.csv
0.03 | 46.7895 | 0.0003 | 0.6684214 | 最大応力 | 41.44114
0.06 | 93.5789 | 0.0006 | 1.336841 | ヤング率 | 2228.071
0.09 | 140.368 | 0.0009 | 2.005257
0.12 | 187.158 | 0.0012 | 2.673686
0.15 | 233.947 | 0.0015 | 3.3421
0.18 | 280.737 | 0.0018 | 4.010529
0.21 | 327.526 | 0.0021 | 4.678943
0.24 | 374.316 | 0.0024 | 5.347371
0.27 | 421.105 | 0.0027 | 6.015786
0.3 | 467.895 | 0.003 | 6.684214
0.33 | 514.684 | 0.0033 | 7.352629
0.36 | 561.474 | 0.0036 | 8.021057
0.39 | 608.263 | 0.0039 | 8.689471
0.42 | 655.053 | 0.0042 | 9.3579
0.45 | 701.842 | 0.0045 | 10.02631
0.48 | 748.631 | 0.0048 | 10.69473
0.51 | 795.421 | 0.0051 | 11.36316
0.54 | 842.21 | 0.0054 | 12.03157
0.57 | 889 | 0.0057 | 12.7
0.6 | 935.789 | 0.006 | 13.36841
0.63 | 982.579 | 0.0063 | 14.03684
0.66 | 1029.37 | 0.0066 | 14.70529
0.69 | 1076.16 | 0.0069 | 15.37371
0.72 | 1122.95 | 0.0072 | 16.04214
0.75 | 1169.74 | 0.0075 | 16.71057
0.78 | 1216.53 | 0.0078 | 17.379
0.81 | 1263.32 | 0.0081 | 18.04743
0.84 | 1310.11 | 0.0084 | 18.71586
0.87 | 1356.89 | 0.0087 | 19.38414
0.9 | 1403.68 | 0.009 | 20.05257
0.93 | 1450.47 | 0.0093 | 20.721
0.96 | 1497.26 | 0.0096 | 21.38943
0.99 | 1544.05 | 0.0099 | 22.05786
1.02 | 1590.84 | 0.0102 | 22.72629
1.05 | 1637.63 | 0.0105 | 23.39471
1.08 | 1684.42 | 0.0108 | 24.06314
1.11 | 1731.21 | 0.0111 | 24.73157
1.14 | 1778 | 0.0114 | 25.4
1.17 | 1824.79 | 0.0117 | 26.06843
1.2 | 1871.58 | 0.012 | 26.73686
1.23 | 1918.37 | 0.0123 | 27.40529
1.26 | 1965.16 | 0.0126 | 28.07371
1.29 | 2011.95 | 0.0129 | 28.74214
1.32 | 2058.74 | 0.0132 | 29.41057
1.35 | 2105.53 | 0.0135 | 30.079
1.38 | 2152.32 | 0.0138 | 30.74743
1.41 | 2199.1 | 0.0141 | 31.41571
1.44 | 2245.89 | 0.0144 | 32.08414
1.47 | 2292.67 | 0.0147 | 32.75243
1.5 | 2339.42 | 0.015 | 33.42029
1.53 | 2386.21 | 0.0153 | 34.08871
1.56 | 2432.99 | 0.0156 | 34.757
1.59 | 2479.78 | 0.0159 | 35.42543
1.62 | 2526.57 | 0.0162 | 36.09386
1.65 | 2573.36 | 0.0165 | 36.76229
1.68 | 2620.15 | 0.0168 | 37.43071
1.71 | 2666.94 | 0.0171 | 38.09914
1.74 | 2713.72 | 0.0174 | 38.76743
1.77 | 2760.51 | 0.0177 | 39.43586
1.8 | 2807.3 | 0.018 | 40.10429
1.83 | 2854.09 | 0.0183 | 40.77271
1.86 | 2900.88 | 0.0186 | 41.44114
1.89 | 1483.34 | 0.0189 | 21.19057
1.92 | 1506.21 | 0.0192 | 21.51729
1.95 | 1528.97 | 0.0195 | 21.84243
1.98 | 1552.28 | 0.0198 | 22.17543
2.01 | 1575.26 | 0.0201 | 22.50371
2.04 | 1598.2 | 0.0204 | 22.83143
2.07 | 1621.38 | 0.0207 | 23.16257
2.1 | 1644.26 | 0.021 | 23.48943
2.13 | 1666.91 | 0.0213 | 23.813
2.16 | 1689.38 | 0.0216 | 24.134
2.19 | 1712 | 0.0219 | 24.45714
2.22 | 1734.22 | 0.0222 | 24.77457
2.25 | 1755.04 | 0.0225 | 25.072
2.28 | 1774.2 | 0.0228 | 25.34571
2.31 | 1788.16 | 0.0231 | 25.54514
2.34 | 1786.79 | 0.0234 | 25.52557
2.37 | 1770.08 | 0.0237 | 25.28686
2.4 | 1738.69 | 0.024 | 24.83843
2.43 | 1650.31 | 0.0243 | 23.57586
2.46 | 1130.32 | 0.0246 | 16.14743
2.49 | 12.5319 | 0.0249 | 0.1790271
2.52 | 2.44041 | 0.0252 | 0.034863
2.55 | 2.23682 | 0.0255 | 0.03195457
2.58 | 2.23922 | 0.0258 | 0.03198886
2.61 | 2.25147 | 0.0261 | 0.03216386
2.64 | 2.27383 | 0.0264 | 0.03248329
2.67 | 2.29108 | 0.0267 | 0.03272971
2.7 | 2.31593 | 0.027 | 0.03308471
2.73 | 2.34141 | 0.0273 | 0.03344871
2.76 | 2.3668 | 0.0276 | 0.03381143
2.79 | 2.39214 | 0.0279 | 0.03417343
2.82 | 2.41786 | 0.0282 | 0.03454086
2.85 | 2.44358 | 0.0285 | 0.03490829
2.88 | 2.46743 | 0.0288 | 0.035249
2.91 | 2.4924 | 0.0291 | 0.03560571
2.94 | 2.51776 | 0.0294 | 0.035968
2.97 | 2.54345 | 0.0297 | 0.036335
2.9835 | 2.55501 | 0.029835 | 0.03650014
2.9917 | 2.56194 | 0.029917 | 0.03659914
3 | 2.56705 | 0.03 | 0.03667214

## 4_c1_th1.5
TIME | FX | strain | stress | 4\cfrp1\thickness=1.5\4_c1_th1.5.csv
0.03 | 59.6966 | 0.0003 | 0.8528086 | 最大応力 | 52.87243
0.06 | 119.393 | 0.0006 | 1.705614 | ヤング率 | 2842.695
0.09 | 179.09 | 0.0009 | 2.558429
0.12 | 238.786 | 0.0012 | 3.411229
0.15 | 298.483 | 0.0015 | 4.264043
0.18 | 358.179 | 0.0018 | 5.116843
0.21 | 417.876 | 0.0021 | 5.969657
0.24 | 477.573 | 0.0024 | 6.822471
0.27 | 537.269 | 0.0027 | 7.675271
0.3 | 596.966 | 0.003 | 8.528086
0.33 | 656.662 | 0.0033 | 9.380886
0.36 | 716.359 | 0.0036 | 10.2337
0.39 | 776.056 | 0.0039 | 11.08651
0.42 | 835.752 | 0.0042 | 11.93931
0.45 | 895.449 | 0.0045 | 12.79213
0.48 | 955.145 | 0.0048 | 13.64493
0.51 | 1014.84 | 0.0051 | 14.49771
0.54 | 1074.54 | 0.0054 | 15.35057
0.57 | 1134.23 | 0.0057 | 16.20329
0.6 | 1193.93 | 0.006 | 17.05614
0.63 | 1253.63 | 0.0063 | 17.909
0.66 | 1313.32 | 0.0066 | 18.76171
0.69 | 1373.02 | 0.0069 | 19.61457
0.72 | 1432.72 | 0.0072 | 20.46743
0.75 | 1492.41 | 0.0075 | 21.32014
0.78 | 1552.11 | 0.0078 | 22.173
0.81 | 1611.81 | 0.0081 | 23.02586
0.84 | 1671.5 | 0.0084 | 23.87857
0.87 | 1731.2 | 0.0087 | 24.73143
0.9 | 1790.9 | 0.009 | 25.58429
0.93 | 1850.59 | 0.0093 | 26.437
0.96 | 1910.29 | 0.0096 | 27.28986
0.99 | 1969.99 | 0.0099 | 28.14271
1.02 | 2029.68 | 0.0102 | 28.99543
1.05 | 2089.38 | 0.0105 | 29.84829
1.08 | 2149.08 | 0.0108 | 30.70114
1.11 | 2208.77 | 0.0111 | 31.55386
1.14 | 2268.47 | 0.0114 | 32.40671
1.17 | 2328.17 | 0.0117 | 33.25957
1.2 | 2387.86 | 0.012 | 34.11229
1.23 | 2447.56 | 0.0123 | 34.96514
1.26 | 2507.26 | 0.0126 | 35.818
1.29 | 2566.95 | 0.0129 | 36.67071
1.32 | 2626.65 | 0.0132 | 37.52357
1.35 | 2686.33 | 0.0135 | 38.37614
1.38 | 2745.95 | 0.0138 | 39.22786
1.41 | 2805.65 | 0.0141 | 40.08071
1.44 | 2865.34 | 0.0144 | 40.93343
1.47 | 2925.04 | 0.0147 | 41.78629
1.5 | 2984.73 | 0.015 | 42.639
1.53 | 3044.43 | 0.0153 | 43.49186
1.56 | 3104.12 | 0.0156 | 44.34457
1.59 | 3163.82 | 0.0159 | 45.19743
1.62 | 3223.51 | 0.0162 | 46.05014
1.65 | 3283.21 | 0.0165 | 46.903
1.68 | 3342.9 | 0.0168 | 47.75571
1.71 | 3402.6 | 0.0171 | 48.60857
1.74 | 3462.29 | 0.0174 | 49.46129
1.77 | 3521.99 | 0.0177 | 50.31414
1.8 | 3581.68 | 0.018 | 51.16686
1.83 | 3641.37 | 0.0183 | 52.01957
1.86 | 3701.07 | 0.0186 | 52.87243
1.89 | 1468.82 | 0.0189 | 20.98314
1.92 | 1492.14 | 0.0192 | 21.31629
1.95 | 1515.45 | 0.0195 | 21.64929
1.98 | 1538.77 | 0.0198 | 21.98243
2.01 | 1562.08 | 0.0201 | 22.31543
2.04 | 1585.4 | 0.0204 | 22.64857
2.07 | 1608.71 | 0.0207 | 22.98157
2.1 | 1632.02 | 0.021 | 23.31457
2.13 | 1655.34 | 0.0213 | 23.64771
2.16 | 1678.65 | 0.0216 | 23.98071
2.19 | 1701.97 | 0.0219 | 24.31386
2.22 | 1725.27 | 0.0222 | 24.64671
2.25 | 1748.59 | 0.0225 | 24.97986
2.28 | 1771.89 | 0.0228 | 25.31271
2.31 | 1795.21 | 0.0231 | 25.64586
2.34 | 1818.52 | 0.0234 | 25.97886
2.37 | 1841.84 | 0.0237 | 26.312
2.4 | 1865.14 | 0.024 | 26.64486
2.43 | 1888.45 | 0.0243 | 26.97786
2.46 | 1911.77 | 0.0246 | 27.311
2.49 | 1935.08 | 0.0249 | 27.644
2.52 | 1958.4 | 0.0252 | 27.97714
2.55 | 1981.52 | 0.0255 | 28.30743
2.58 | 2003.77 | 0.0258 | 28.62529
2.61 | 2025.96 | 0.0261 | 28.94229
2.64 | 2047.55 | 0.0264 | 29.25071
2.67 | 2069.27 | 0.0267 | 29.561
2.7 | 2089.92 | 0.027 | 29.856
2.73 | 2106.52 | 0.0273 | 30.09314
2.76 | 2110.69 | 0.0276 | 30.15271
2.79 | 2090.99 | 0.0279 | 29.87129
2.82 | 1976.82 | 0.0282 | 28.24029
2.85 | 1320.42 | 0.0285 | 18.86314
2.88 | 415.242 | 0.0288 | 5.932029
2.91 | 4.97705 | 0.0291 | 0.07110071
2.94 | 4.06074 | 0.0294 | 0.05801057
2.97 | 4.05769 | 0.0297 | 0.057967
2.985 | 4.07814 | 0.02985 | 0.05825914
2.9925 | 4.08835 | 0.029925 | 0.058405
2.9955 | 4.09239 | 0.029955 | 0.05846271
2.9977 | 4.09295 | 0.029977 | 0.05847071
3 | 4.09548 | 0.03 | 0.05850686

## 4_c1_th1.8
TIME | FX | strain | stress | 4\cfrp1\thickness=1.8\4_c1_th1.8.csv
0.03 | 75.4713 | 0.0003 | 1.078161 | 最大応力 | 66.84329
0.06 | 150.943 | 0.0006 | 2.156329 | ヤング率 | 3593.871
0.09 | 226.414 | 0.0009 | 3.234486
0.12 | 301.885 | 0.0012 | 4.312643
0.15 | 377.357 | 0.0015 | 5.390814
0.18 | 452.828 | 0.0018 | 6.468971
0.21 | 528.299 | 0.0021 | 7.547129
0.24 | 603.77 | 0.0024 | 8.625286
0.27 | 679.242 | 0.0027 | 9.703457
0.3 | 754.713 | 0.003 | 10.78161
0.33 | 830.184 | 0.0033 | 11.85977
0.36 | 905.656 | 0.0036 | 12.93794
0.39 | 981.127 | 0.0039 | 14.0161
0.42 | 1056.6 | 0.0042 | 15.09429
0.45 | 1132.07 | 0.0045 | 16.17243
0.48 | 1207.54 | 0.0048 | 17.25057
0.51 | 1283.01 | 0.0051 | 18.32871
0.54 | 1358.48 | 0.0054 | 19.40686
0.57 | 1433.95 | 0.0057 | 20.485
0.6 | 1509.43 | 0.006 | 21.56329
0.63 | 1584.9 | 0.0063 | 22.64143
0.66 | 1660.37 | 0.0066 | 23.71957
0.69 | 1735.84 | 0.0069 | 24.79771
0.72 | 1811.31 | 0.0072 | 25.87586
0.75 | 1886.78 | 0.0075 | 26.954
0.78 | 1962.25 | 0.0078 | 28.03214
0.81 | 2037.73 | 0.0081 | 29.11043
0.84 | 2113.2 | 0.0084 | 30.18857
0.87 | 2188.67 | 0.0087 | 31.26671
0.9 | 2264.14 | 0.009 | 32.34486
0.93 | 2339.61 | 0.0093 | 33.423
0.96 | 2415.08 | 0.0096 | 34.50114
0.99 | 2490.55 | 0.0099 | 35.57929
1.02 | 2566.02 | 0.0102 | 36.65743
1.05 | 2641.5 | 0.0105 | 37.73571
1.08 | 2716.97 | 0.0108 | 38.81386
1.11 | 2792.44 | 0.0111 | 39.892
1.14 | 2867.89 | 0.0114 | 40.96986
1.17 | 2943.33 | 0.0117 | 42.04757
1.2 | 3018.78 | 0.012 | 43.12543
1.23 | 3094.25 | 0.0123 | 44.20357
1.26 | 3169.72 | 0.0126 | 45.28171
1.29 | 3245.19 | 0.0129 | 46.35986
1.32 | 3320.66 | 0.0132 | 47.438
1.35 | 3396.13 | 0.0135 | 48.51614
1.38 | 3471.6 | 0.0138 | 49.59429
1.41 | 3547.07 | 0.0141 | 50.67243
1.44 | 3622.54 | 0.0144 | 51.75057
1.47 | 3697.99 | 0.0147 | 52.82843
1.5 | 3773.43 | 0.015 | 53.90614
1.53 | 3848.88 | 0.0153 | 54.984
1.56 | 3924.35 | 0.0156 | 56.06214
1.59 | 3999.82 | 0.0159 | 57.14029
1.62 | 4075.29 | 0.0162 | 58.21843
1.65 | 4150.76 | 0.0165 | 59.29657
1.68 | 4226.22 | 0.0168 | 60.37457
1.71 | 4301.69 | 0.0171 | 61.45271
1.74 | 4377.16 | 0.0174 | 62.53086
1.77 | 4452.63 | 0.0177 | 63.609
1.8 | 4528.1 | 0.018 | 64.68714
1.83 | 4603.57 | 0.0183 | 65.76529
1.86 | 4679.03 | 0.0186 | 66.84329
1.89 | 1451.61 | 0.0189 | 20.73729
1.92 | 1475.58 | 0.0192 | 21.07971
1.95 | 1497.69 | 0.0195 | 21.39557
1.98 | 1520.42 | 0.0198 | 21.72029
2.01 | 1543.45 | 0.0201 | 22.04929
2.04 | 1566.49 | 0.0204 | 22.37843
2.07 | 1589.37 | 0.0207 | 22.70529
2.1 | 1612.24 | 0.021 | 23.032
2.13 | 1635.27 | 0.0213 | 23.361
2.16 | 1658.3 | 0.0216 | 23.69
2.19 | 1681.33 | 0.0219 | 24.019
2.22 | 1704.36 | 0.0222 | 24.348
2.25 | 1727.37 | 0.0225 | 24.67671
2.28 | 1750.4 | 0.0228 | 25.00571
2.31 | 1773.43 | 0.0231 | 25.33471
2.34 | 1796.28 | 0.0234 | 25.66114
2.37 | 1819.3 | 0.0237 | 25.99
2.4 | 1842.32 | 0.024 | 26.31886
2.43 | 1865.35 | 0.0243 | 26.64786
2.46 | 1888.37 | 0.0246 | 26.97671
2.49 | 1911.35 | 0.0249 | 27.305
2.52 | 1934.21 | 0.0252 | 27.63157
2.55 | 1957.24 | 0.0255 | 27.96057
2.58 | 1980.27 | 0.0258 | 28.28957
2.61 | 2003.29 | 0.0261 | 28.61843
2.64 | 2026.32 | 0.0264 | 28.94743
2.67 | 2049.34 | 0.0267 | 29.27629
2.7 | 2072.36 | 0.027 | 29.60514
2.73 | 2095.37 | 0.0273 | 29.93386
2.76 | 2118.39 | 0.0276 | 30.26271
2.79 | 2141.39 | 0.0279 | 30.59129
2.82 | 2164.36 | 0.0282 | 30.91943
2.85 | 2187.37 | 0.0285 | 31.24814
2.88 | 2210.38 | 0.0288 | 31.57686
2.91 | 2233.14 | 0.0291 | 31.902
2.94 | 2253.9 | 0.0294 | 32.19857
2.97 | 2269.27 | 0.0297 | 32.41814
2.9835 | 2273.82 | 0.029835 | 32.48314
2.9917 | 2249.67 | 0.029917 | 32.13814
2.9947 | 2232.02 | 0.029947 | 31.886
2.9974 | 2099.9 | 0.029974 | 29.99857
3 | 1241.03 | 0.03 | 17.729

## 4_c1_th2.5
TIME | FX | strain | stress | 4\cfrp1\thickness=2.5\4_c1_th2.5.csv
0.03 | 123.434 | 0.0003 | 1.763343 | 最大応力 | 109.321
0.06 | 246.868 | 0.0006 | 3.526686 | ヤング率 | 5877.818
0.09 | 370.302 | 0.0009 | 5.290029
0.12 | 493.736 | 0.0012 | 7.053371
0.15 | 617.17 | 0.0015 | 8.816714
0.18 | 740.604 | 0.0018 | 10.58006
0.21 | 864.038 | 0.0021 | 12.3434
0.24 | 987.472 | 0.0024 | 14.10674
0.27 | 1110.91 | 0.0027 | 15.87014
0.3 | 1234.34 | 0.003 | 17.63343
0.33 | 1357.77 | 0.0033 | 19.39671
0.36 | 1481.21 | 0.0036 | 21.16014
0.39 | 1604.64 | 0.0039 | 22.92343
0.42 | 1728.08 | 0.0042 | 24.68686
0.45 | 1851.51 | 0.0045 | 26.45014
0.48 | 1974.94 | 0.0048 | 28.21343
0.51 | 2098.38 | 0.0051 | 29.97686
0.54 | 2221.81 | 0.0054 | 31.74014
0.57 | 2345.25 | 0.0057 | 33.50357
0.6 | 2468.68 | 0.006 | 35.26686
0.63 | 2592.11 | 0.0063 | 37.03014
0.66 | 2715.55 | 0.0066 | 38.79357
0.69 | 2838.98 | 0.0069 | 40.55686
0.72 | 2962.42 | 0.0072 | 42.32029
0.75 | 3085.85 | 0.0075 | 44.08357
0.78 | 3209.29 | 0.0078 | 45.847
0.81 | 3332.72 | 0.0081 | 47.61029
0.84 | 3456.15 | 0.0084 | 49.37357
0.87 | 3579.59 | 0.0087 | 51.137
0.9 | 3703.02 | 0.009 | 52.90029
0.93 | 3826.46 | 0.0093 | 54.66371
0.96 | 3949.89 | 0.0096 | 56.427
0.99 | 4073.32 | 0.0099 | 58.19029
1.02 | 4196.76 | 0.0102 | 59.95371
1.05 | 4320.13 | 0.0105 | 61.71614
1.08 | 4443.5 | 0.0108 | 63.47857
1.11 | 4566.91 | 0.0111 | 65.24157
1.14 | 4690.34 | 0.0114 | 67.00486
1.17 | 4813.77 | 0.0117 | 68.76814
1.2 | 4937.17 | 0.012 | 70.531
1.23 | 5060.58 | 0.0123 | 72.294
1.26 | 5184.01 | 0.0126 | 74.05729
1.29 | 5307.44 | 0.0129 | 75.82057
1.32 | 5430.86 | 0.0132 | 77.58371
1.35 | 5554.29 | 0.0135 | 79.347
1.38 | 5677.72 | 0.0138 | 81.11029
1.41 | 5801.15 | 0.0141 | 82.87357
1.44 | 5924.58 | 0.0144 | 84.63686
1.47 | 6048 | 0.0147 | 86.4
1.5 | 6171.4 | 0.015 | 88.16286
1.53 | 6294.79 | 0.0153 | 89.92557
1.56 | 6418.2 | 0.0156 | 91.68857
1.59 | 6541.63 | 0.0159 | 93.45186
1.62 | 6665.06 | 0.0162 | 95.21514
1.65 | 6788.48 | 0.0165 | 96.97829
1.68 | 6911.91 | 0.0168 | 98.74157
1.71 | 7035.34 | 0.0171 | 100.5049
1.74 | 7158.76 | 0.0174 | 102.268
1.77 | 7282.19 | 0.0177 | 104.0313
1.8 | 7405.62 | 0.018 | 105.7946
1.83 | 7529.04 | 0.0183 | 107.5577
1.86 | 7652.47 | 0.0186 | 109.321
1.89 | 1402.59 | 0.0189 | 20.037
1.92 | 1424.7 | 0.0192 | 20.35286
1.95 | 1446.03 | 0.0195 | 20.65757
1.98 | 1467.84 | 0.0198 | 20.96914
2.01 | 1489.94 | 0.0201 | 21.28486
2.04 | 1512.13 | 0.0204 | 21.60186
2.07 | 1533.74 | 0.0207 | 21.91057
2.1 | 1554.8 | 0.021 | 22.21143
2.13 | 1576.62 | 0.0213 | 22.52314
2.16 | 1597.64 | 0.0216 | 22.82343
2.19 | 1618.67 | 0.0219 | 23.12386
2.22 | 1640.42 | 0.0222 | 23.43457
2.25 | 1662.56 | 0.0225 | 23.75086
2.28 | 1684.73 | 0.0228 | 24.06757
2.31 | 1706.89 | 0.0231 | 24.38414
2.34 | 1729.06 | 0.0234 | 24.70086
2.37 | 1751.23 | 0.0237 | 25.01757
2.4 | 1773.4 | 0.024 | 25.33429
2.43 | 1795.56 | 0.0243 | 25.65086
2.46 | 1817.69 | 0.0246 | 25.967
2.49 | 1839.83 | 0.0249 | 26.28329
2.52 | 1861.98 | 0.0252 | 26.59971
2.55 | 1884.15 | 0.0255 | 26.91643
2.58 | 1906.31 | 0.0258 | 27.233
2.61 | 1928.48 | 0.0261 | 27.54971
2.64 | 1950.65 | 0.0264 | 27.86643
2.67 | 1972.81 | 0.0267 | 28.183
2.7 | 1994.98 | 0.027 | 28.49971
2.73 | 2017.14 | 0.0273 | 28.81629
2.76 | 2039.31 | 0.0276 | 29.133
2.79 | 2061.47 | 0.0279 | 29.44957
2.82 | 2083.64 | 0.0282 | 29.76629
2.85 | 2105.77 | 0.0285 | 30.08243
2.88 | 2127.84 | 0.0288 | 30.39771
2.91 | 2149.87 | 0.0291 | 30.71243
2.94 | 2171.17 | 0.0294 | 31.01671
2.97 | 2189.21 | 0.0297 | 31.27443
2.9835 | 2195.59 | 0.029835 | 31.36557
2.9917 | 2177.35 | 0.029917 | 31.105
2.9947 | 2158.7 | 0.029947 | 30.83857
2.9974 | 1979.59 | 0.029974 | 28.27986
3 | 1014.98 | 0.03 | 14.49971

## 4_c1_th2
TIME | FX | strain | stress | 4\cfrp1\thickness=2\4_c1_th2.csv
0.03 | 87.5814 | 0.0003 | 1.251163 | 最大応力 | 77.56857
0.06 | 175.163 | 0.0006 | 2.502329 | ヤング率 | 4170.542
0.09 | 262.744 | 0.0009 | 3.753486
0.12 | 350.325 | 0.0012 | 5.004643
0.15 | 437.907 | 0.0015 | 6.255814
0.18 | 525.488 | 0.0018 | 7.506971
0.21 | 613.07 | 0.0021 | 8.758143
0.24 | 700.651 | 0.0024 | 10.0093
0.27 | 788.232 | 0.0027 | 11.26046
0.3 | 875.814 | 0.003 | 12.51163
0.33 | 963.395 | 0.0033 | 13.76279
0.36 | 1050.98 | 0.0036 | 15.014
0.39 | 1138.56 | 0.0039 | 16.26514
0.42 | 1226.14 | 0.0042 | 17.51629
0.45 | 1313.72 | 0.0045 | 18.76743
0.48 | 1401.3 | 0.0048 | 20.01857
0.51 | 1488.88 | 0.0051 | 21.26971
0.54 | 1576.46 | 0.0054 | 22.52086
0.57 | 1664.05 | 0.0057 | 23.77214
0.6 | 1751.63 | 0.006 | 25.02329
0.63 | 1839.21 | 0.0063 | 26.27443
0.66 | 1926.79 | 0.0066 | 27.52557
0.69 | 2014.37 | 0.0069 | 28.77671
0.72 | 2101.95 | 0.0072 | 30.02786
0.75 | 2189.53 | 0.0075 | 31.279
0.78 | 2277.12 | 0.0078 | 32.53029
0.81 | 2364.7 | 0.0081 | 33.78143
0.84 | 2452.28 | 0.0084 | 35.03257
0.87 | 2539.86 | 0.0087 | 36.28371
0.9 | 2627.44 | 0.009 | 37.53486
0.93 | 2715.02 | 0.0093 | 38.786
0.96 | 2802.6 | 0.0096 | 40.03714
0.99 | 2890.18 | 0.0099 | 41.28829
1.02 | 2977.77 | 0.0102 | 42.53957
1.05 | 3065.35 | 0.0105 | 43.79071
1.08 | 3152.91 | 0.0108 | 45.04157
1.11 | 3240.46 | 0.0111 | 46.29229
1.14 | 3328 | 0.0114 | 47.54286
1.17 | 3415.58 | 0.0117 | 48.794
1.2 | 3503.16 | 0.012 | 50.04514
1.23 | 3590.74 | 0.0123 | 51.29629
1.26 | 3678.32 | 0.0126 | 52.54743
1.29 | 3765.9 | 0.0129 | 53.79857
1.32 | 3853.48 | 0.0132 | 55.04971
1.35 | 3941.06 | 0.0135 | 56.30086
1.38 | 4028.63 | 0.0138 | 57.55186
1.41 | 4116.2 | 0.0141 | 58.80286
1.44 | 4203.74 | 0.0144 | 60.05343
1.47 | 4291.29 | 0.0147 | 61.30414
1.5 | 4378.87 | 0.015 | 62.55529
1.53 | 4466.45 | 0.0153 | 63.80643
1.56 | 4554.02 | 0.0156 | 65.05743
1.59 | 4641.6 | 0.0159 | 66.30857
1.62 | 4729.18 | 0.0162 | 67.55971
1.65 | 4816.76 | 0.0165 | 68.81086
1.68 | 4904.33 | 0.0168 | 70.06186
1.71 | 4991.91 | 0.0171 | 71.313
1.74 | 5079.49 | 0.0174 | 72.56414
1.77 | 5167.07 | 0.0177 | 73.81529
1.8 | 5254.64 | 0.018 | 75.06629
1.83 | 5342.22 | 0.0183 | 76.31743
1.86 | 5429.8 | 0.0186 | 77.56857
1.89 | 1438.82 | 0.0189 | 20.55457
1.92 | 1462.49 | 0.0192 | 20.89271
1.95 | 1483.85 | 0.0195 | 21.19786
1.98 | 1506.41 | 0.0198 | 21.52014
2.01 | 1529.23 | 0.0201 | 21.84614
2.04 | 1552.05 | 0.0204 | 22.17214
2.07 | 1574.87 | 0.0207 | 22.49814
2.1 | 1597.68 | 0.021 | 22.824
2.13 | 1620.37 | 0.0213 | 23.14814
2.16 | 1643.19 | 0.0216 | 23.47414
2.19 | 1666.01 | 0.0219 | 23.80014
2.22 | 1688.83 | 0.0222 | 24.12614
2.25 | 1711.66 | 0.0225 | 24.45229
2.28 | 1734.48 | 0.0228 | 24.77829
2.31 | 1757.3 | 0.0231 | 25.10429
2.34 | 1780.12 | 0.0234 | 25.43029
2.37 | 1802.93 | 0.0237 | 25.75614
2.4 | 1825.74 | 0.024 | 26.082
2.43 | 1848.55 | 0.0243 | 26.40786
2.46 | 1871.35 | 0.0246 | 26.73357
2.49 | 1894.15 | 0.0249 | 27.05929
2.52 | 1916.96 | 0.0252 | 27.38514
2.55 | 1939.75 | 0.0255 | 27.71071
2.58 | 1962.55 | 0.0258 | 28.03643
2.61 | 1985.35 | 0.0261 | 28.36214
2.64 | 2008.17 | 0.0264 | 28.68814
2.67 | 2030.99 | 0.0267 | 29.01414
2.7 | 2053.81 | 0.027 | 29.34014
2.73 | 2076.63 | 0.0273 | 29.66614
2.76 | 2099.45 | 0.0276 | 29.99214
2.79 | 2122.23 | 0.0279 | 30.31757
2.82 | 2145 | 0.0282 | 30.64286
2.85 | 2167.77 | 0.0285 | 30.96814
2.88 | 2190.38 | 0.0288 | 31.29114
2.91 | 2212.47 | 0.0291 | 31.60671
2.94 | 2231.4 | 0.0294 | 31.87714
2.97 | 2242.04 | 0.0297 | 32.02914
2.9835 | 2243.06 | 0.029835 | 32.04371
2.9917 | 2197.14 | 0.029917 | 31.38771
2.9947 | 2155.44 | 0.029947 | 30.792
2.9974 | 1678.37 | 0.029974 | 23.97671
3 | 608.79 | 0.03 | 8.697