## まとめ
sheet_name | thickness | lap | tensile_strength | young's_modulus
8_c2lap_th0.75_l0 | 0.75 | 0 | 27.17571 | 2232.497
8_c2lap_th0.75_l10 | 0.75 | 10 | 31.64414 | 2303.916
8_c2lap_th0.75_l20 | 0.75 | 20 | 35.11814 | 2362.756
8_c2lap_th0.75_l30 | 0.75 | 30 | 36.43286 | 2418.35
8_c2lap_th0.75_l40 | 0.75 | 40 | 36.30386 | 2474.446
8_c2lap_th0.75_l50 | 0.75 | 50 | 36.13314 | 2532.735
8_c2lap_th1.0_l0 | 1 | 0 | 24.70514 | 2449.608
8_c2lap_th1.0_l10 | 1 | 10 | 31.78957 | 2579.649
8_c2lap_th1.0_l20 | 1 | 20 | 34.52986 | 2686.244
8_c2lap_th1.0_l30 | 1 | 30 | 35.62886 | 2784.611
8_c2lap_th1.0_l40 | 1 | 40 | 37.15386 | 2882.464
8_c2lap_th1.0_l50 | 1 | 50 | 37.30086 | 2983.955
8_c2lap_th1.2_l0 | 1.2 | 0 | 23.73486 | 2639.069
8_c2lap_th1.2_l10 | 1.2 | 10 | 29.53657 | 2827.622
8_c2lap_th1.2_l20 | 1.2 | 20 | 33.81457 | 2981.933
8_c2lap_th1.2_l30 | 1.2 | 30 | 36.11529 | 3122.886
8_c2lap_th1.2_l40 | 1.2 | 40 | 37.12457 | 3262.171
8_c2lap_th1.2_l50 | 1.2 | 50 | 37.91857 | 3406.652
8_c2lap_th1.41_l0 | 1.41 | 0 | 23.72871 | 2845.56
8_c2lap_th1.41_l10 | 1.41 | 10 | 30.27071 | 3102.111
8_c2lap_th1.41_l20 | 1.41 | 20 | 34.42314 | 3313.993
8_c2lap_th1.41_l30 | 1.41 | 30 | 37.38486 | 3507.137
8_c2lap_th1.41_l40 | 1.41 | 40 | 39.12614 | 3697.625
8_c2lap_th1.41_l50 | 1.41 | 50 | 39.68414 | 3895.727
8_c2lap_th1.58_l0 | 1.58 | 0 | 24.468 | 3013.745
8_c2lap_th1.58_l10 | 1.58 | 10 | 31.22757 | 3329.265
8_c2lap_th1.58_l20 | 1.58 | 20 | 36.66843 | 3592.024
8_c2lap_th1.58_l30 | 1.58 | 30 | 40.14286 | 3831.986
8_c2lap_th1.58_l40 | 1.58 | 40 | 43.08657 | 4069.038
8_c2lap_th1.58_l50 | 1.58 | 50 | 44.28086 | 4316.605

## まとめ (2)
sheet_name | thickness | lap | tensile_strength | young's_modulus
8_c2lap_th0.75_l0 | 0.75 | 0 | 27.17571 | 2232.497
8_c2lap_th1.0_l0 | 1 | 0 | 24.70514 | 2449.608
8_c2lap_th1.2_l0 | 1.2 | 0 | 23.73486 | 2639.069
8_c2lap_th1.41_l0 | 1.41 | 0 | 23.72871 | 2845.56
8_c2lap_th1.58_l0 | 1.58 | 0 | 24.468 | 3013.745
8_c2lap_th0.75_l10 | 0.75 | 10 | 31.64414 | 2303.916
8_c2lap_th1.0_l10 | 1 | 10 | 31.78957 | 2579.649
8_c2lap_th1.2_l10 | 1.2 | 10 | 29.53657 | 2827.622
8_c2lap_th1.41_l10 | 1.41 | 10 | 30.27071 | 3102.111
8_c2lap_th1.58_l10 | 1.58 | 10 | 31.22757 | 3329.265
8_c2lap_th0.75_l20 | 0.75 | 20 | 35.11814 | 2362.756
8_c2lap_th1.0_l20 | 1 | 20 | 34.52986 | 2686.244
8_c2lap_th1.2_l20 | 1.2 | 20 | 33.81457 | 2981.933
8_c2lap_th1.41_l20 | 1.41 | 20 | 34.42314 | 3313.993
8_c2lap_th1.58_l20 | 1.58 | 20 | 36.66843 | 3592.024
8_c2lap_th0.75_l30 | 0.75 | 30 | 36.43286 | 2418.35
8_c2lap_th1.0_l30 | 1 | 30 | 35.62886 | 2784.611
8_c2lap_th1.2_l30 | 1.2 | 30 | 36.11529 | 3122.886
8_c2lap_th1.41_l30 | 1.41 | 30 | 37.38486 | 3507.137
8_c2lap_th1.58_l30 | 1.58 | 30 | 40.14286 | 3831.986
8_c2lap_th0.75_l40 | 0.75 | 40 | 36.30386 | 2474.446
8_c2lap_th1.0_l40 | 1 | 40 | 37.15386 | 2882.464
8_c2lap_th1.2_l40 | 1.2 | 40 | 37.12457 | 3262.171
8_c2lap_th1.41_l40 | 1.41 | 40 | 39.12614 | 3697.625
8_c2lap_th1.58_l40 | 1.58 | 40 | 43.08657 | 4069.038
8_c2lap_th0.75_l50 | 0.75 | 50 | 36.13314 | 2532.735
8_c2lap_th1.0_l50 | 1 | 50 | 37.30086 | 2983.955
8_c2lap_th1.2_l50 | 1.2 | 50 | 37.91857 | 3406.652
8_c2lap_th1.41_l50 | 1.41 | 50 | 39.68414 | 3895.727
8_c2lap_th1.58_l50 | 1.58 | 50 | 44.28086 | 4316.605
sheet_name |  | tensile_strength | young's_modulus
8_c1_th0.75 | 0.75 | 36.651 | 2364.585
8_c1_th1.0 | 1 | 42.60814 | 2748.958
8_c1_th1.2 | 1.2 | 48.59971 | 3135.534
8_c1_th1.41 | 1.41 | 56.06343 | 3617.098
8_c1_th1.58 | 1.58 | 62.98543 | 4063.708

## 8_c2lap_th0.75_l0
TIME | FX | strain | stress | 8\cfrp2=lap\thickness=0.75\lap=0\8_c2lap_th0.75_l0.csv
0.02 | 39.0687 | 0.00025 | 0.5581243 | 最大応力 | 27.17571
0.04 | 78.1374 | 0.0005 | 1.116249 | ヤング率 | 2232.497
0.06 | 117.206 | 0.00075 | 1.674371
0.08 | 156.275 | 0.001 | 2.2325
0.1 | 195.344 | 0.00125 | 2.790629
0.12 | 234.412 | 0.0015 | 3.348743
0.14 | 273.481 | 0.00175 | 3.906871
0.16 | 312.55 | 0.002 | 4.465
0.18 | 351.618 | 0.00225 | 5.023114
0.2 | 390.687 | 0.0025 | 5.581243
0.22 | 429.756 | 0.00275 | 6.139371
0.24 | 468.825 | 0.003 | 6.6975
0.26 | 507.893 | 0.00325 | 7.255614
0.28 | 546.962 | 0.0035 | 7.813743
0.3 | 586.031 | 0.00375 | 8.371871
0.32 | 625.099 | 0.004 | 8.929986
0.34 | 664.168 | 0.00425 | 9.488114
0.36 | 703.237 | 0.0045 | 10.04624
0.38 | 742.306 | 0.00475 | 10.60437
0.4 | 781.374 | 0.005 | 11.16249
0.42 | 820.443 | 0.00525 | 11.72061
0.44 | 859.512 | 0.0055 | 12.27874
0.46 | 898.58 | 0.00575 | 12.83686
0.48 | 937.649 | 0.006 | 13.39499
0.5 | 976.718 | 0.00625 | 13.95311
0.52 | 1015.79 | 0.0065 | 14.51129
0.54 | 1054.86 | 0.00675 | 15.06943
0.56 | 1093.92 | 0.007 | 15.62743
0.58 | 1132.99 | 0.00725 | 16.18557
0.6 | 1172.06 | 0.0075 | 16.74371
0.62 | 1211.13 | 0.00775 | 17.30186
0.64 | 1250.2 | 0.008 | 17.86
0.66 | 1289.27 | 0.00825 | 18.41814
0.68 | 1328.34 | 0.0085 | 18.97629
0.7 | 1367.4 | 0.00875 | 19.53429
0.72 | 1406.25 | 0.009 | 20.08929
0.74 | 1444.88 | 0.00925 | 20.64114
0.76 | 1483.73 | 0.0095 | 21.19614
0.78 | 1522.77 | 0.00975 | 21.75386
0.8 | 1561.82 | 0.01 | 22.31171
0.82 | 1600.86 | 0.01025 | 22.86943
0.84 | 1639.91 | 0.0105 | 23.42729
0.86 | 1678.95 | 0.01075 | 23.985
0.88 | 1718 | 0.011 | 24.54286
0.9 | 1756.38 | 0.01125 | 25.09114
0.92 | 1790.73 | 0.0115 | 25.58186
0.94 | 1821.27 | 0.01175 | 26.01814
0.96 | 1849.62 | 0.012 | 26.42314
0.98 | 1873.04 | 0.01225 | 26.75771
1 | 1896.82 | 0.0125 | 27.09743
1.02 | 1902.3 | 0.01275 | 27.17571
1.04 | 1887.81 | 0.013 | 26.96871
1.06 | 1823.08 | 0.01325 | 26.044
1.08 | 1709.47 | 0.0135 | 24.421
1.1 | 1495.12 | 0.01375 | 21.35886
1.12 | 1237.25 | 0.014 | 17.675
1.14 | 970.805 | 0.01425 | 13.86864
1.16 | 576.44 | 0.0145 | 8.234857
1.18 | 56.7278 | 0.01475 | 0.8103971
1.2 | 16.4144 | 0.015 | 0.2344914
1.22 | 13.5338 | 0.01525 | 0.19334
1.24 | 13.5867 | 0.0155 | 0.1940957
1.26 | 13.3723 | 0.01575 | 0.1910329
1.28 | 13.4878 | 0.016 | 0.1926829
1.3 | 13.6985 | 0.01625 | 0.1956929
1.32 | 13.9088 | 0.0165 | 0.1986971
1.34 | 14.1195 | 0.01675 | 0.2017071
1.36 | 14.056 | 0.017 | 0.2008
1.38 | 14.2566 | 0.01725 | 0.2036657
1.4 | 14.451 | 0.0175 | 0.2064429
1.42 | 14.6302 | 0.01775 | 0.2090029
1.44 | 14.8104 | 0.018 | 0.2115771
1.46 | 14.2067 | 0.01825 | 0.2029529
1.48 | 14.2345 | 0.0185 | 0.20335
1.5 | 14.0473 | 0.01875 | 0.2006757
1.52 | 14.2253 | 0.019 | 0.2032186
1.54 | 13.4215 | 0.01925 | 0.1917357
1.56 | 13.5752 | 0.0195 | 0.1939314
1.58 | 13.7493 | 0.01975 | 0.1964186
1.6 | 13.9233 | 0.02 | 0.1989043
1.62 | 14.0905 | 0.02025 | 0.2012929
1.64 | 14.2564 | 0.0205 | 0.2036629
1.66 | 14.38 | 0.02075 | 0.2054286
1.68 | 14.5459 | 0.021 | 0.2077986
1.7 | 14.719 | 0.02125 | 0.2102714
1.72 | 14.8922 | 0.0215 | 0.2127457
1.74 | 15.0634 | 0.02175 | 0.2151914
1.76 | 15.2181 | 0.022 | 0.2174014
1.78 | 15.391 | 0.02225 | 0.2198714
1.8 | 15.5639 | 0.0225 | 0.2223414
1.82 | 15.727 | 0.02275 | 0.2246714
1.84 | 15.88 | 0.023 | 0.2268571
1.86 | 15.9642 | 0.02325 | 0.22806
1.88 | 15.7385 | 0.0235 | 0.2248357
1.9 | 15.9045 | 0.02375 | 0.2272071
1.92 | 16.0224 | 0.024 | 0.2288914
1.94 | 15.8542 | 0.02425 | 0.2264886
1.96 | 15.8778 | 0.0245 | 0.2268257
1.98 | 16.0182 | 0.02475 | 0.2288314
2 | 16.1707 | 0.025 | 0.23101

## 8_c2lap_th0.75_l10
TIME | FX | strain | stress | 8\cfrp2=lap\thickness=0.75\lap=10\8_c2lap_th0.75_l10.csv
0.02 | 40.3185 | 0.00025 | 0.5759786 | 最大応力 | 31.64414
0.04 | 80.637 | 0.0005 | 1.151957 | ヤング率 | 2303.916
0.06 | 120.956 | 0.00075 | 1.727943
0.08 | 161.274 | 0.001 | 2.303914
0.1 | 201.593 | 0.00125 | 2.8799
0.12 | 241.911 | 0.0015 | 3.455871
0.14 | 282.23 | 0.00175 | 4.031857
0.16 | 322.548 | 0.002 | 4.607829
0.18 | 362.867 | 0.00225 | 5.183814
0.2 | 403.185 | 0.0025 | 5.759786
0.22 | 443.504 | 0.00275 | 6.335771
0.24 | 483.822 | 0.003 | 6.911743
0.26 | 524.141 | 0.00325 | 7.487729
0.28 | 564.459 | 0.0035 | 8.0637
0.3 | 604.778 | 0.00375 | 8.639686
0.32 | 645.096 | 0.004 | 9.215657
0.34 | 685.415 | 0.00425 | 9.791643
0.36 | 725.733 | 0.0045 | 10.36761
0.38 | 766.052 | 0.00475 | 10.9436
0.4 | 806.37 | 0.005 | 11.51957
0.42 | 846.689 | 0.00525 | 12.09556
0.44 | 887.007 | 0.0055 | 12.67153
0.46 | 927.326 | 0.00575 | 13.24751
0.48 | 967.644 | 0.006 | 13.82349
0.5 | 1007.96 | 0.00625 | 14.39943
0.52 | 1048.28 | 0.0065 | 14.97543
0.54 | 1088.6 | 0.00675 | 15.55143
0.56 | 1128.92 | 0.007 | 16.12743
0.58 | 1169.24 | 0.00725 | 16.70343
0.6 | 1209.56 | 0.0075 | 17.27943
0.62 | 1249.87 | 0.00775 | 17.85529
0.64 | 1290.19 | 0.008 | 18.43129
0.66 | 1330.51 | 0.00825 | 19.00729
0.68 | 1370.83 | 0.0085 | 19.58329
0.7 | 1411.15 | 0.00875 | 20.15929
0.72 | 1451.47 | 0.009 | 20.73529
0.74 | 1491.78 | 0.00925 | 21.31114
0.76 | 1532.1 | 0.0095 | 21.88714
0.78 | 1572.42 | 0.00975 | 22.46314
0.8 | 1612.74 | 0.01 | 23.03914
0.82 | 1653.06 | 0.01025 | 23.61514
0.84 | 1693.38 | 0.0105 | 24.19114
0.86 | 1733.7 | 0.01075 | 24.76714
0.88 | 1774.01 | 0.011 | 25.343
0.9 | 1814.1 | 0.01125 | 25.91571
0.92 | 1853.98 | 0.0115 | 26.48543
0.94 | 1894.1 | 0.01175 | 27.05857
0.96 | 1934.4 | 0.012 | 27.63429
0.98 | 1974.7 | 0.01225 | 28.21
1 | 2014.4 | 0.0125 | 28.77714
1.02 | 2051.14 | 0.01275 | 29.302
1.04 | 2084.35 | 0.013 | 29.77643
1.06 | 2118.11 | 0.01325 | 30.25871
1.08 | 2146.63 | 0.0135 | 30.66614
1.1 | 2178.06 | 0.01375 | 31.11514
1.12 | 2201.76 | 0.014 | 31.45371
1.14 | 2215.09 | 0.01425 | 31.64414
1.16 | 2207.77 | 0.0145 | 31.53957
1.18 | 2167.05 | 0.01475 | 30.95786
1.2 | 2048 | 0.015 | 29.25714
1.22 | 1869.97 | 0.01525 | 26.71386
1.24 | 1663.26 | 0.0155 | 23.76086
1.26 | 1319.56 | 0.01575 | 18.85086
1.28 | 859.089 | 0.016 | 12.2727
1.3 | 464.104 | 0.01625 | 6.630057
1.32 | 284.317 | 0.0165 | 4.061671
1.34 | 208.545 | 0.01675 | 2.979214
1.36 | 158.44 | 0.017 | 2.263429
1.38 | 142.99 | 0.01725 | 2.042714
1.4 | 133.776 | 0.0175 | 1.911086
1.42 | 125.445 | 0.01775 | 1.792071
1.44 | 119.844 | 0.018 | 1.712057
1.46 | 114.077 | 0.01825 | 1.629671
1.48 | 110.508 | 0.0185 | 1.578686
1.5 | 105.142 | 0.01875 | 1.502029
1.52 | 94.7038 | 0.019 | 1.352911
1.54 | 63.9652 | 0.01925 | 0.9137886
1.56 | 26.2888 | 0.0195 | 0.3755543
1.58 | 19.6098 | 0.01975 | 0.28014
1.6 | 18.014 | 0.02 | 0.2573429
1.62 | 16.627 | 0.02025 | 0.2375286
1.64 | 16.4594 | 0.0205 | 0.2351343
1.66 | 16.6601 | 0.02075 | 0.2380014
1.68 | 16.8609 | 0.021 | 0.24087
1.7 | 16.1404 | 0.02125 | 0.2305771
1.72 | 15.7537 | 0.0215 | 0.2250529
1.74 | 15.9369 | 0.02175 | 0.22767
1.76 | 16.1201 | 0.022 | 0.2302871
1.78 | 16.3033 | 0.02225 | 0.2329043
1.8 | 15.5897 | 0.0225 | 0.22271
1.82 | 15.5638 | 0.02275 | 0.22234
1.84 | 15.7348 | 0.023 | 0.2247829
1.86 | 15.9059 | 0.02325 | 0.2272271
1.88 | 16.0769 | 0.0235 | 0.22967
1.9 | 16.2479 | 0.02375 | 0.2321129
1.92 | 16.419 | 0.024 | 0.2345571
1.94 | 16.165 | 0.02425 | 0.2309286
1.96 | 16.2963 | 0.0245 | 0.2328043
1.98 | 16.4363 | 0.02475 | 0.2348043
2 | 16.2856 | 0.025 | 0.2326514

## 8_c2lap_th0.75_l20
TIME | FX | strain | stress | 8\cfrp2=lap\thickness=0.75\lap=20\8_c2lap_th0.75_l20.csv
0.02 | 41.3482 | 0.00025 | 0.5906886 | 最大応力 | 35.11814
0.04 | 82.6965 | 0.0005 | 1.181379 | ヤング率 | 2362.756
0.06 | 124.045 | 0.00075 | 1.772071
0.08 | 165.393 | 0.001 | 2.362757
0.1 | 206.741 | 0.00125 | 2.953443
0.12 | 248.089 | 0.0015 | 3.544129
0.14 | 289.438 | 0.00175 | 4.134829
0.16 | 330.786 | 0.002 | 4.725514
0.18 | 372.134 | 0.00225 | 5.3162
0.2 | 413.482 | 0.0025 | 5.906886
0.22 | 454.831 | 0.00275 | 6.497586
0.24 | 496.179 | 0.003 | 7.088271
0.26 | 537.527 | 0.00325 | 7.678957
0.28 | 578.875 | 0.0035 | 8.269643
0.3 | 620.224 | 0.00375 | 8.860343
0.32 | 661.572 | 0.004 | 9.451029
0.34 | 702.92 | 0.00425 | 10.04171
0.36 | 744.268 | 0.0045 | 10.6324
0.38 | 785.617 | 0.00475 | 11.2231
0.4 | 826.965 | 0.005 | 11.81379
0.42 | 868.313 | 0.00525 | 12.40447
0.44 | 909.661 | 0.0055 | 12.99516
0.46 | 951.01 | 0.00575 | 13.58586
0.48 | 992.358 | 0.006 | 14.17654
0.5 | 1033.71 | 0.00625 | 14.76729
0.52 | 1075.05 | 0.0065 | 15.35786
0.54 | 1116.4 | 0.00675 | 15.94857
0.56 | 1157.75 | 0.007 | 16.53929
0.58 | 1199.1 | 0.00725 | 17.13
0.6 | 1240.45 | 0.0075 | 17.72071
0.62 | 1281.8 | 0.00775 | 18.31143
0.64 | 1323.14 | 0.008 | 18.902
0.66 | 1364.49 | 0.00825 | 19.49271
0.68 | 1405.84 | 0.0085 | 20.08343
0.7 | 1447.19 | 0.00875 | 20.67414
0.72 | 1488.54 | 0.009 | 21.26486
0.74 | 1529.89 | 0.00925 | 21.85557
0.76 | 1571.23 | 0.0095 | 22.44614
0.78 | 1612.58 | 0.00975 | 23.03686
0.8 | 1653.93 | 0.01 | 23.62757
0.82 | 1695.28 | 0.01025 | 24.21829
0.84 | 1736.63 | 0.0105 | 24.809
0.86 | 1777.97 | 0.01075 | 25.39957
0.88 | 1819.32 | 0.011 | 25.99029
0.9 | 1860.67 | 0.01125 | 26.581
0.92 | 1902.02 | 0.0115 | 27.17171
0.94 | 1943.37 | 0.01175 | 27.76243
0.96 | 1984.72 | 0.012 | 28.35314
0.98 | 2026.06 | 0.01225 | 28.94371
1 | 2067.22 | 0.0125 | 29.53171
1.02 | 2108.17 | 0.01275 | 30.11671
1.04 | 2149.31 | 0.013 | 30.70443
1.06 | 2190.64 | 0.01325 | 31.29486
1.08 | 2231.97 | 0.0135 | 31.88529
1.1 | 2273.31 | 0.01375 | 32.47586
1.12 | 2313.45 | 0.014 | 33.04929
1.14 | 2348.44 | 0.01425 | 33.54914
1.16 | 2378.88 | 0.0145 | 33.984
1.18 | 2409.3 | 0.01475 | 34.41857
1.2 | 2439.89 | 0.015 | 34.85557
1.22 | 2458.27 | 0.01525 | 35.11814
1.24 | 2455.4 | 0.0155 | 35.07714
1.26 | 2393.89 | 0.01575 | 34.19843
1.28 | 2224.87 | 0.016 | 31.78386
1.3 | 1876.69 | 0.01625 | 26.80986
1.32 | 1309.18 | 0.0165 | 18.70257
1.34 | 953 | 0.01675 | 13.61429
1.36 | 557.099 | 0.017 | 7.958557
1.38 | 238.922 | 0.01725 | 3.413171
1.4 | 123.849 | 0.0175 | 1.769271
1.42 | 86.3078 | 0.01775 | 1.232969
1.44 | 70.893 | 0.018 | 1.012757
1.46 | 62.9434 | 0.01825 | 0.8991914
1.48 | 59.4201 | 0.0185 | 0.8488586
1.5 | 52.9586 | 0.01875 | 0.7565514
1.52 | 49.6222 | 0.019 | 0.7088886
1.54 | 46.4656 | 0.01925 | 0.6637943
1.56 | 44.255 | 0.0195 | 0.6322143
1.58 | 42.2098 | 0.01975 | 0.6029971
1.6 | 41.6089 | 0.02 | 0.5944129
1.62 | 41.4422 | 0.02025 | 0.5920314
1.64 | 40.4243 | 0.0205 | 0.57749
1.66 | 40.2668 | 0.02075 | 0.57524
1.68 | 39.0696 | 0.021 | 0.5581371
1.7 | 38.6496 | 0.02125 | 0.5521371
1.72 | 38.3926 | 0.0215 | 0.5484657
1.74 | 37.8562 | 0.02175 | 0.5408029
1.76 | 37.206 | 0.022 | 0.5315143
1.78 | 37.1192 | 0.02225 | 0.5302743
1.8 | 37.4518 | 0.0225 | 0.5350257
1.82 | 37.7891 | 0.02275 | 0.5398443
1.84 | 38.1521 | 0.023 | 0.54503
1.86 | 38.5533 | 0.02325 | 0.5507614
1.88 | 38.4327 | 0.0235 | 0.5490386
1.9 | 38.1723 | 0.02375 | 0.5453186
1.92 | 38.4184 | 0.024 | 0.5488343
1.94 | 38.0463 | 0.02425 | 0.5435186
1.96 | 37.5934 | 0.0245 | 0.5370486
1.98 | 37.2315 | 0.02475 | 0.5318786
2 | 33.0898 | 0.025 | 0.4727114

## 8_c2lap_th0.75_l30
TIME | FX | strain | stress | 8\cfrp2=lap\thickness=0.75\lap=30\8_c2lap_th0.75_l30.csv
0.02 | 42.3211 | 0.00025 | 0.6045871 | 最大応力 | 36.43286
0.04 | 84.6421 | 0.0005 | 1.209173 | ヤング率 | 2418.35
0.06 | 126.963 | 0.00075 | 1.813757
0.08 | 169.284 | 0.001 | 2.418343
0.1 | 211.605 | 0.00125 | 3.022929
0.12 | 253.926 | 0.0015 | 3.627514
0.14 | 296.247 | 0.00175 | 4.2321
0.16 | 338.569 | 0.002 | 4.8367
0.18 | 380.89 | 0.00225 | 5.441286
0.2 | 423.211 | 0.0025 | 6.045871
0.22 | 465.532 | 0.00275 | 6.650457
0.24 | 507.853 | 0.003 | 7.255043
0.26 | 550.174 | 0.00325 | 7.859629
0.28 | 592.495 | 0.0035 | 8.464214
0.3 | 634.816 | 0.00375 | 9.0688
0.32 | 677.137 | 0.004 | 9.673386
0.34 | 719.458 | 0.00425 | 10.27797
0.36 | 761.779 | 0.0045 | 10.88256
0.38 | 804.1 | 0.00475 | 11.48714
0.4 | 846.421 | 0.005 | 12.09173
0.42 | 888.742 | 0.00525 | 12.69631
0.44 | 931.063 | 0.0055 | 13.3009
0.46 | 973.385 | 0.00575 | 13.9055
0.48 | 1015.71 | 0.006 | 14.51014
0.5 | 1058.03 | 0.00625 | 15.11471
0.52 | 1100.35 | 0.0065 | 15.71929
0.54 | 1142.67 | 0.00675 | 16.32386
0.56 | 1184.99 | 0.007 | 16.92843
0.58 | 1227.31 | 0.00725 | 17.533
0.6 | 1269.63 | 0.0075 | 18.13757
0.62 | 1311.95 | 0.00775 | 18.74214
0.64 | 1354.27 | 0.008 | 19.34671
0.66 | 1396.6 | 0.00825 | 19.95143
0.68 | 1438.92 | 0.0085 | 20.556
0.7 | 1481.24 | 0.00875 | 21.16057
0.72 | 1523.56 | 0.009 | 21.76514
0.74 | 1565.88 | 0.00925 | 22.36971
0.76 | 1608.2 | 0.0095 | 22.97429
0.78 | 1650.52 | 0.00975 | 23.57886
0.8 | 1692.84 | 0.01 | 24.18343
0.82 | 1735.16 | 0.01025 | 24.788
0.84 | 1777.48 | 0.0105 | 25.39257
0.86 | 1819.81 | 0.01075 | 25.99729
0.88 | 1862.13 | 0.011 | 26.60186
0.9 | 1904.45 | 0.01125 | 27.20643
0.92 | 1946.77 | 0.0115 | 27.811
0.94 | 1989.09 | 0.01175 | 28.41557
0.96 | 2031.41 | 0.012 | 29.02014
0.98 | 2073.73 | 0.01225 | 29.62471
1 | 2116.05 | 0.0125 | 30.22929
1.02 | 2158.21 | 0.01275 | 30.83157
1.04 | 2200 | 0.013 | 31.42857
1.06 | 2242.31 | 0.01325 | 32.033
1.08 | 2284.61 | 0.0135 | 32.63729
1.1 | 2326.92 | 0.01375 | 33.24171
1.12 | 2369.23 | 0.014 | 33.84614
1.14 | 2410.4 | 0.01425 | 34.43429
1.16 | 2446.4 | 0.0145 | 34.94857
1.18 | 2477.67 | 0.01475 | 35.39529
1.2 | 2508.1 | 0.015 | 35.83
1.22 | 2533.6 | 0.01525 | 36.19429
1.24 | 2550.3 | 0.0155 | 36.43286
1.26 | 2519.97 | 0.01575 | 35.99957
1.28 | 2231.11 | 0.016 | 31.873
1.3 | 1902.94 | 0.01625 | 27.18486
1.32 | 1533.35 | 0.0165 | 21.905
1.34 | 1155.09 | 0.01675 | 16.50129
1.36 | 737.957 | 0.017 | 10.54224
1.38 | 424.411 | 0.01725 | 6.063014
1.4 | 185.302 | 0.0175 | 2.647171
1.42 | 89.3505 | 0.01775 | 1.276436
1.44 | 64.0009 | 0.018 | 0.9142986
1.46 | 52.5659 | 0.01825 | 0.7509414
1.48 | 48.4076 | 0.0185 | 0.6915371
1.5 | 45.2615 | 0.01875 | 0.6465929
1.52 | 43.1364 | 0.019 | 0.6162343
1.54 | 40.0123 | 0.01925 | 0.5716043
1.56 | 40.0115 | 0.0195 | 0.5715929
1.58 | 39.9651 | 0.01975 | 0.57093
1.6 | 39.5674 | 0.02 | 0.5652486
1.62 | 39.15 | 0.02025 | 0.5592857
1.64 | 38.9239 | 0.0205 | 0.5560557
1.66 | 39.079 | 0.02075 | 0.5582714
1.68 | 39.2298 | 0.021 | 0.5604257
1.7 | 38.7814 | 0.02125 | 0.55402
1.72 | 38.4529 | 0.0215 | 0.5493271
1.74 | 37.3094 | 0.02175 | 0.5329914
1.76 | 37.458 | 0.022 | 0.5351143
1.78 | 37.0027 | 0.02225 | 0.52861
1.8 | 36.8838 | 0.0225 | 0.5269114
1.82 | 37.2742 | 0.02275 | 0.5324886
1.84 | 37.6799 | 0.023 | 0.5382843
1.86 | 38.0801 | 0.02325 | 0.5440014
1.88 | 38.4859 | 0.0235 | 0.5497986
1.9 | 38.8918 | 0.02375 | 0.5555971
1.92 | 39.2896 | 0.024 | 0.56128
1.94 | 39.4905 | 0.02425 | 0.56415
1.96 | 39.4814 | 0.0245 | 0.56402
1.98 | 39.2024 | 0.02475 | 0.5600343
1.99 | 39.3092 | 0.024875 | 0.56156
1.995 | 39.355 | 0.0249375 | 0.5622143
1.997 | 39.2614 | 0.0249625 | 0.5608771
1.9985 | 36.6734 | 0.02498125 | 0.5239057
2 | 35.0559 | 0.025 | 0.5007986

## 8_c2lap_th0.75_l40
TIME | FX | strain | stress | 8\cfrp2=lap\thickness=0.75\lap=40\8_c2lap_th0.75_l40.csv
0.02 | 43.3028 | 0.00025 | 0.6186114 | 最大応力 | 36.30386
0.04 | 86.6056 | 0.0005 | 1.237223 | ヤング率 | 2474.446
0.06 | 129.908 | 0.00075 | 1.855829
0.08 | 173.211 | 0.001 | 2.474443
0.1 | 216.514 | 0.00125 | 3.093057
0.12 | 259.817 | 0.0015 | 3.711671
0.14 | 303.12 | 0.00175 | 4.330286
0.16 | 346.422 | 0.002 | 4.948886
0.18 | 389.725 | 0.00225 | 5.5675
0.2 | 433.028 | 0.0025 | 6.186114
0.22 | 476.331 | 0.00275 | 6.804729
0.24 | 519.634 | 0.003 | 7.423343
0.26 | 562.936 | 0.00325 | 8.041943
0.28 | 606.239 | 0.0035 | 8.660557
0.3 | 649.542 | 0.00375 | 9.279171
0.32 | 692.845 | 0.004 | 9.897786
0.34 | 736.148 | 0.00425 | 10.5164
0.36 | 779.451 | 0.0045 | 11.13501
0.38 | 822.753 | 0.00475 | 11.75361
0.4 | 866.056 | 0.005 | 12.37223
0.42 | 909.359 | 0.00525 | 12.99084
0.44 | 952.662 | 0.0055 | 13.60946
0.46 | 995.965 | 0.00575 | 14.22807
0.48 | 1039.27 | 0.006 | 14.84671
0.5 | 1082.57 | 0.00625 | 15.46529
0.52 | 1125.87 | 0.0065 | 16.08386
0.54 | 1169.18 | 0.00675 | 16.70257
0.56 | 1212.48 | 0.007 | 17.32114
0.58 | 1255.78 | 0.00725 | 17.93971
0.6 | 1299.08 | 0.0075 | 18.55829
0.62 | 1342.39 | 0.00775 | 19.177
0.64 | 1385.69 | 0.008 | 19.79557
0.66 | 1428.99 | 0.00825 | 20.41414
0.68 | 1472.3 | 0.0085 | 21.03286
0.7 | 1515.6 | 0.00875 | 21.65143
0.72 | 1558.9 | 0.009 | 22.27
0.74 | 1602.2 | 0.00925 | 22.88857
0.76 | 1645.51 | 0.0095 | 23.50729
0.78 | 1688.81 | 0.00975 | 24.12586
0.8 | 1732.11 | 0.01 | 24.74443
0.82 | 1775.42 | 0.01025 | 25.36314
0.84 | 1818.72 | 0.0105 | 25.98171
0.86 | 1862.02 | 0.01075 | 26.60029
0.88 | 1905.32 | 0.011 | 27.21886
0.9 | 1948.63 | 0.01125 | 27.83757
0.92 | 1991.93 | 0.0115 | 28.45614
0.94 | 2035.23 | 0.01175 | 29.07471
0.96 | 2078.53 | 0.012 | 29.69329
0.98 | 2121.84 | 0.01225 | 30.312
1 | 2164.95 | 0.0125 | 30.92786
1.02 | 2207.84 | 0.01275 | 31.54057
1.04 | 2250.92 | 0.013 | 32.156
1.06 | 2294.2 | 0.01325 | 32.77429
1.08 | 2337.49 | 0.0135 | 33.39271
1.1 | 2380.24 | 0.01375 | 34.00343
1.12 | 2418.69 | 0.014 | 34.55271
1.14 | 2451.57 | 0.01425 | 35.02243
1.16 | 2484.78 | 0.0145 | 35.49686
1.18 | 2516.12 | 0.01475 | 35.94457
1.2 | 2541.27 | 0.015 | 36.30386
1.22 | 2508.88 | 0.01525 | 35.84114
1.24 | 2152.33 | 0.0155 | 30.74757
1.26 | 1935.29 | 0.01575 | 27.647
1.28 | 1638.9 | 0.016 | 23.41286
1.3 | 1334.19 | 0.01625 | 19.05986
1.32 | 971.354 | 0.0165 | 13.87649
1.34 | 619.508 | 0.01675 | 8.850114
1.36 | 387.253 | 0.017 | 5.532186
1.38 | 122.126 | 0.01725 | 1.744657
1.4 | 63.7812 | 0.0175 | 0.91116
1.42 | 50.9934 | 0.01775 | 0.7284771
1.44 | 46.7841 | 0.018 | 0.6683443
1.46 | 43.9288 | 0.01825 | 0.6275543
1.48 | 41.2758 | 0.0185 | 0.5896543
1.5 | 40.0688 | 0.01875 | 0.5724114
1.52 | 39.1945 | 0.019 | 0.5599214
1.54 | 38.7089 | 0.01925 | 0.5529843
1.56 | 38.5887 | 0.0195 | 0.5512671
1.58 | 36.8561 | 0.01975 | 0.5265157
1.6 | 35.954 | 0.02 | 0.5136286
1.62 | 34.7088 | 0.02025 | 0.49584
1.64 | 34.3331 | 0.0205 | 0.4904729
1.66 | 34.0735 | 0.02075 | 0.4867643
1.68 | 33.3697 | 0.021 | 0.47671
1.7 | 33.0708 | 0.02125 | 0.47244
1.72 | 33.1575 | 0.0215 | 0.4736786
1.74 | 33.3003 | 0.02175 | 0.4757186
1.76 | 32.9153 | 0.022 | 0.4702186
1.78 | 33.2746 | 0.02225 | 0.4753514
1.8 | 33.0548 | 0.0225 | 0.4722114
1.82 | 32.7736 | 0.02275 | 0.4681943
1.84 | 33.1265 | 0.023 | 0.4732357
1.86 | 33.4851 | 0.02325 | 0.4783586
1.88 | 33.3667 | 0.0235 | 0.4766671
1.9 | 32.7172 | 0.02375 | 0.4673886
1.92 | 32.4547 | 0.024 | 0.4636386
1.94 | 32.4063 | 0.02425 | 0.4629471
1.96 | 32.6892 | 0.0245 | 0.4669886
1.98 | 32.8234 | 0.02475 | 0.4689057
1.99 | 32.7683 | 0.024875 | 0.4681186
1.995 | 32.6548 | 0.0249375 | 0.4664971
1.997 | 32.2603 | 0.0249625 | 0.4608614
1.9985 | 31.8517 | 0.02498125 | 0.4550243
2 | 31.7947 | 0.025 | 0.45421

## 8_c2lap_th0.75_l50
TIME | FX | strain | stress | 8\cfrp2=lap\thickness=0.75\lap=50\8_c2lap_th0.75_l50.csv
0.02 | 44.3229 | 0.00025 | 0.6331843 | 最大応力 | 36.13314
0.04 | 88.6458 | 0.0005 | 1.266369 | ヤング率 | 2532.735
0.06 | 132.969 | 0.00075 | 1.899557
0.08 | 177.292 | 0.001 | 2.532743
0.1 | 221.614 | 0.00125 | 3.165914
0.12 | 265.937 | 0.0015 | 3.7991
0.14 | 310.26 | 0.00175 | 4.432286
0.16 | 354.583 | 0.002 | 5.065471
0.18 | 398.906 | 0.00225 | 5.698657
0.2 | 443.229 | 0.0025 | 6.331843
0.22 | 487.552 | 0.00275 | 6.965029
0.24 | 531.875 | 0.003 | 7.598214
0.26 | 576.198 | 0.00325 | 8.2314
0.28 | 620.52 | 0.0035 | 8.864571
0.3 | 664.843 | 0.00375 | 9.497757
0.32 | 709.166 | 0.004 | 10.13094
0.34 | 753.489 | 0.00425 | 10.76413
0.36 | 797.812 | 0.0045 | 11.39731
0.38 | 842.135 | 0.00475 | 12.0305
0.4 | 886.458 | 0.005 | 12.66369
0.42 | 930.781 | 0.00525 | 13.29687
0.44 | 975.104 | 0.0055 | 13.93006
0.46 | 1019.43 | 0.00575 | 14.56329
0.48 | 1063.75 | 0.006 | 15.19643
0.5 | 1108.07 | 0.00625 | 15.82957
0.52 | 1152.4 | 0.0065 | 16.46286
0.54 | 1196.72 | 0.00675 | 17.096
0.56 | 1241.04 | 0.007 | 17.72914
0.58 | 1285.36 | 0.00725 | 18.36229
0.6 | 1329.69 | 0.0075 | 18.99557
0.62 | 1374.01 | 0.00775 | 19.62871
0.64 | 1418.33 | 0.008 | 20.26186
0.66 | 1462.66 | 0.00825 | 20.89514
0.68 | 1506.98 | 0.0085 | 21.52829
0.7 | 1551.3 | 0.00875 | 22.16143
0.72 | 1595.62 | 0.009 | 22.79457
0.74 | 1639.95 | 0.00925 | 23.42786
0.76 | 1684.27 | 0.0095 | 24.061
0.78 | 1728.59 | 0.00975 | 24.69414
0.8 | 1772.92 | 0.01 | 25.32743
0.82 | 1817.24 | 0.01025 | 25.96057
0.84 | 1861.56 | 0.0105 | 26.59371
0.86 | 1905.88 | 0.01075 | 27.22686
0.88 | 1950.21 | 0.011 | 27.86014
0.9 | 1994.53 | 0.01125 | 28.49329
0.92 | 2038.85 | 0.0115 | 29.12643
0.94 | 2083.18 | 0.01175 | 29.75971
0.96 | 2127.4 | 0.012 | 30.39143
0.98 | 2171.43 | 0.01225 | 31.02043
1 | 2215.43 | 0.0125 | 31.649
1.02 | 2259.63 | 0.01275 | 32.28043
1.04 | 2303.93 | 0.013 | 32.91329
1.06 | 2348.24 | 0.01325 | 33.54629
1.08 | 2392.01 | 0.0135 | 34.17157
1.1 | 2430.89 | 0.01375 | 34.727
1.12 | 2464.67 | 0.014 | 35.20957
1.14 | 2498.57 | 0.01425 | 35.69386
1.16 | 2529.32 | 0.0145 | 36.13314
1.18 | 2517.1 | 0.01475 | 35.95857
1.2 | 2214.82 | 0.015 | 31.64029
1.22 | 2020.77 | 0.01525 | 28.86814
1.24 | 1792.73 | 0.0155 | 25.61043
1.26 | 1497.97 | 0.01575 | 21.39957
1.28 | 1114.97 | 0.016 | 15.92814
1.3 | 802.346 | 0.01625 | 11.46209
1.32 | 449.823 | 0.0165 | 6.426043
1.34 | 154.802 | 0.01675 | 2.211457
1.36 | 65.5002 | 0.017 | 0.9357171
1.38 | 49.325 | 0.01725 | 0.7046429
1.4 | 43.5343 | 0.0175 | 0.6219186
1.42 | 40.592 | 0.01775 | 0.5798857
1.44 | 38.6951 | 0.018 | 0.5527871
1.46 | 38.0625 | 0.01825 | 0.54375
1.48 | 37.6505 | 0.0185 | 0.5378643
1.5 | 38.0595 | 0.01875 | 0.5437071
1.52 | 38.2872 | 0.019 | 0.54696
1.54 | 38.4404 | 0.01925 | 0.5491486
1.56 | 38.8666 | 0.0195 | 0.5552371
1.58 | 39.3566 | 0.01975 | 0.5622371
1.6 | 39.7656 | 0.02 | 0.56808
1.62 | 40.256 | 0.02025 | 0.5750857
1.64 | 40.5481 | 0.0205 | 0.5792586
1.66 | 40.7283 | 0.02075 | 0.5818329
1.68 | 40.7898 | 0.021 | 0.5827114
1.7 | 41.1555 | 0.02125 | 0.5879357
1.72 | 40.6408 | 0.0215 | 0.5805829
1.74 | 39.789 | 0.02175 | 0.5684143
1.76 | 38.6122 | 0.022 | 0.5516029
1.78 | 37.5533 | 0.02225 | 0.5364757
1.8 | 37.6416 | 0.0225 | 0.5377371
1.82 | 37.9591 | 0.02275 | 0.5422729
1.84 | 38.3139 | 0.023 | 0.5473414
1.86 | 38.6005 | 0.02325 | 0.5514357
1.88 | 38.322 | 0.0235 | 0.5474571
1.9 | 38.5464 | 0.02375 | 0.5506629
1.92 | 38.7208 | 0.024 | 0.5531543
1.94 | 38.277 | 0.02425 | 0.5468143
1.96 | 38.0361 | 0.0245 | 0.5433729
1.98 | 37.7192 | 0.02475 | 0.5388457
1.989 | 37.8861 | 0.0248625 | 0.54123
1.9945 | 37.9226 | 0.02493125 | 0.5417514
1.9965 | 37.9599 | 0.02495625 | 0.5422843
1.9983 | 37.9459 | 0.02497875 | 0.5420843
2 | 37.9594 | 0.025 | 0.5422771

## 8_c2lap_th1.0_l0
TIME | FX | strain | stress | 8\cfrp2=lap\thickness=1.0\lap=0\8_c2lap_th1.0_l0.csv
0.02 | 42.8681 | 0.00025 | 0.6124014 | 最大応力 | 24.70514
0.04 | 85.7361 | 0.0005 | 1.224801 | ヤング率 | 2449.608
0.06 | 128.604 | 0.00075 | 1.8372
0.08 | 171.472 | 0.001 | 2.4496
0.1 | 214.34 | 0.00125 | 3.062
0.12 | 257.208 | 0.0015 | 3.6744
0.14 | 300.077 | 0.00175 | 4.286814
0.16 | 342.945 | 0.002 | 4.899214
0.18 | 385.813 | 0.00225 | 5.511614
0.2 | 428.681 | 0.0025 | 6.124014
0.22 | 471.549 | 0.00275 | 6.736414
0.24 | 514.417 | 0.003 | 7.348814
0.26 | 557.285 | 0.00325 | 7.961214
0.28 | 600.153 | 0.0035 | 8.573614
0.3 | 643.021 | 0.00375 | 9.186014
0.32 | 685.889 | 0.004 | 9.798414
0.34 | 728.757 | 0.00425 | 10.41081
0.36 | 771.625 | 0.0045 | 11.02321
0.38 | 814.493 | 0.00475 | 11.63561
0.4 | 857.361 | 0.005 | 12.24801
0.42 | 900.23 | 0.00525 | 12.86043
0.44 | 943.098 | 0.0055 | 13.47283
0.46 | 985.966 | 0.00575 | 14.08523
0.48 | 1028.83 | 0.006 | 14.69757
0.5 | 1071.7 | 0.00625 | 15.31
0.52 | 1114.57 | 0.0065 | 15.92243
0.54 | 1157.44 | 0.00675 | 16.53486
0.56 | 1200.31 | 0.007 | 17.14729
0.58 | 1243.17 | 0.00725 | 17.75957
0.6 | 1286.04 | 0.0075 | 18.372
0.62 | 1328.91 | 0.00775 | 18.98443
0.64 | 1371.78 | 0.008 | 19.59686
0.66 | 1413.75 | 0.00825 | 20.19643
0.68 | 1452.33 | 0.0085 | 20.74757
0.7 | 1487.41 | 0.00875 | 21.24871
0.72 | 1520.01 | 0.009 | 21.71443
0.74 | 1559.09 | 0.00925 | 22.27271
0.76 | 1588.06 | 0.0095 | 22.68657
0.78 | 1607.33 | 0.00975 | 22.96186
0.8 | 1642.69 | 0.01 | 23.467
0.82 | 1679.65 | 0.01025 | 23.995
0.84 | 1709.61 | 0.0105 | 24.423
0.86 | 1729.36 | 0.01075 | 24.70514
0.88 | 1691.12 | 0.011 | 24.15886
0.9 | 1631.29 | 0.01125 | 23.30414
0.92 | 1552.31 | 0.0115 | 22.17586
0.94 | 1484.5 | 0.01175 | 21.20714
0.96 | 1389.14 | 0.012 | 19.84486
0.98 | 1220.11 | 0.01225 | 17.43014
1 | 943.074 | 0.0125 | 13.47249
1.02 | 671.58 | 0.01275 | 9.594
1.04 | 218.546 | 0.013 | 3.122086
1.06 | 24.7017 | 0.01325 | 0.3528814
1.08 | 16.1693 | 0.0135 | 0.23099
1.1 | 15.1415 | 0.01375 | 0.2163071
1.12 | 15.0462 | 0.014 | 0.2149457
1.14 | 15.1971 | 0.01425 | 0.2171014
1.16 | 14.1257 | 0.0145 | 0.2017957
1.18 | 14.1986 | 0.01475 | 0.2028371
1.2 | 14.4393 | 0.015 | 0.2062757
1.22 | 14.6799 | 0.01525 | 0.2097129
1.24 | 14.9206 | 0.0155 | 0.2131514
1.26 | 15.1415 | 0.01575 | 0.2163071
1.28 | 15.2758 | 0.016 | 0.2182257
1.3 | 15.5013 | 0.01625 | 0.2214471
1.32 | 15.7105 | 0.0165 | 0.2244357
1.34 | 15.9037 | 0.01675 | 0.2271957
1.36 | 16.0439 | 0.017 | 0.2291986
1.38 | 16.0423 | 0.01725 | 0.2291757
1.4 | 16.0206 | 0.0175 | 0.2288657
1.42 | 15.4699 | 0.01775 | 0.2209986
1.44 | 15.6163 | 0.018 | 0.22309
1.46 | 15.1969 | 0.01825 | 0.2170986
1.48 | 15.3734 | 0.0185 | 0.21962
1.5 | 15.5812 | 0.01875 | 0.2225886
1.52 | 15.7758 | 0.019 | 0.2253686
1.54 | 15.9504 | 0.01925 | 0.2278629
1.56 | 16.157 | 0.0195 | 0.2308143
1.58 | 15.8753 | 0.01975 | 0.22679
1.6 | 14.914 | 0.02 | 0.2130571
1.62 | 14.9978 | 0.02025 | 0.2142543
1.64 | 15.183 | 0.0205 | 0.2169
1.66 | 15.1778 | 0.02075 | 0.2168257
1.68 | 15.3341 | 0.021 | 0.2190586
1.7 | 15.5029 | 0.02125 | 0.22147
1.72 | 15.5859 | 0.0215 | 0.2226557
1.74 | 15.7671 | 0.02175 | 0.2252443
1.76 | 15.9483 | 0.022 | 0.2278329
1.78 | 15.6984 | 0.02225 | 0.2242629
1.8 | 15.7932 | 0.0225 | 0.2256171
1.82 | 15.9687 | 0.02275 | 0.2281243
1.84 | 16.0307 | 0.023 | 0.22901
1.86 | 16.1996 | 0.02325 | 0.2314229
1.88 | 16.3721 | 0.0235 | 0.2338871
1.9 | 15.4999 | 0.02375 | 0.2214271
1.92 | 14.267 | 0.024 | 0.2038143
1.94 | 14.3987 | 0.02425 | 0.2056957
1.96 | 14.518 | 0.0245 | 0.2074
1.98 | 14.6364 | 0.02475 | 0.2090914
2 | 14.7843 | 0.025 | 0.2112043

## 8_c2lap_th1.0_l10
TIME | FX | strain | stress | 8\cfrp2=lap\thickness=1.0\lap=10\8_c2lap_th1.0_l10.csv
0.02 | 45.1439 | 0.00025 | 0.6449129 | 最大応力 | 31.78957
0.04 | 90.2878 | 0.0005 | 1.289826 | ヤング率 | 2579.649
0.06 | 135.432 | 0.00075 | 1.934743
0.08 | 180.576 | 0.001 | 2.579657
0.1 | 225.719 | 0.00125 | 3.224557
0.12 | 270.863 | 0.0015 | 3.869471
0.14 | 316.007 | 0.00175 | 4.514386
0.16 | 361.151 | 0.002 | 5.1593
0.18 | 406.295 | 0.00225 | 5.804214
0.2 | 451.439 | 0.0025 | 6.449129
0.22 | 496.583 | 0.00275 | 7.094043
0.24 | 541.727 | 0.003 | 7.738957
0.26 | 586.871 | 0.00325 | 8.383871
0.28 | 632.015 | 0.0035 | 9.028786
0.3 | 677.158 | 0.00375 | 9.673686
0.32 | 722.302 | 0.004 | 10.3186
0.34 | 767.446 | 0.00425 | 10.96351
0.36 | 812.59 | 0.0045 | 11.60843
0.38 | 857.734 | 0.00475 | 12.25334
0.4 | 902.878 | 0.005 | 12.89826
0.42 | 948.022 | 0.00525 | 13.54317
0.44 | 993.166 | 0.0055 | 14.18809
0.46 | 1038.31 | 0.00575 | 14.833
0.48 | 1083.45 | 0.006 | 15.47786
0.5 | 1128.6 | 0.00625 | 16.12286
0.52 | 1173.74 | 0.0065 | 16.76771
0.54 | 1218.89 | 0.00675 | 17.41271
0.56 | 1264.03 | 0.007 | 18.05757
0.58 | 1309.17 | 0.00725 | 18.70243
0.6 | 1354.32 | 0.0075 | 19.34743
0.62 | 1399.46 | 0.00775 | 19.99229
0.64 | 1444.6 | 0.008 | 20.63714
0.66 | 1489.75 | 0.00825 | 21.28214
0.68 | 1534.89 | 0.0085 | 21.927
0.7 | 1580.04 | 0.00875 | 22.572
0.72 | 1625.18 | 0.009 | 23.21686
0.74 | 1670.32 | 0.00925 | 23.86171
0.76 | 1714.66 | 0.0095 | 24.49514
0.78 | 1757.28 | 0.00975 | 25.104
0.8 | 1796.76 | 0.01 | 25.668
0.82 | 1832.36 | 0.01025 | 26.17657
0.84 | 1870.8 | 0.0105 | 26.72571
0.86 | 1899.68 | 0.01075 | 27.13829
0.88 | 1932.74 | 0.011 | 27.61057
0.9 | 1975.35 | 0.01125 | 28.21929
0.92 | 2019.25 | 0.0115 | 28.84643
0.94 | 2063.15 | 0.01175 | 29.47357
0.96 | 2106.96 | 0.012 | 30.09943
0.98 | 2148.91 | 0.01225 | 30.69871
1 | 2189.34 | 0.0125 | 31.27629
1.02 | 2220.94 | 0.01275 | 31.72771
1.04 | 2225.27 | 0.013 | 31.78957
1.06 | 2206.44 | 0.01325 | 31.52057
1.08 | 2146.43 | 0.0135 | 30.66329
1.1 | 2051.7 | 0.01375 | 29.31
1.12 | 1909.32 | 0.014 | 27.276
1.14 | 1610.13 | 0.01425 | 23.00186
1.16 | 1346.78 | 0.0145 | 19.23971
1.18 | 935.237 | 0.01475 | 13.36053
1.2 | 565.66 | 0.015 | 8.080857
1.22 | 390.302 | 0.01525 | 5.575743
1.24 | 335.385 | 0.0155 | 4.791214
1.26 | 277.422 | 0.01575 | 3.963171
1.28 | 183.68 | 0.016 | 2.624
1.3 | 156.015 | 0.01625 | 2.228786
1.32 | 122.364 | 0.0165 | 1.748057
1.34 | 81.0792 | 0.01675 | 1.158274
1.36 | 69.3032 | 0.017 | 0.9900457
1.38 | 59.2235 | 0.01725 | 0.84605
1.4 | 52.884 | 0.0175 | 0.7554857
1.42 | 48.7326 | 0.01775 | 0.69618
1.44 | 44.9603 | 0.018 | 0.64229
1.46 | 42.147 | 0.01825 | 0.6021
1.48 | 39.4937 | 0.0185 | 0.5641957
1.5 | 37.3768 | 0.01875 | 0.5339543
1.52 | 37.1522 | 0.019 | 0.5307457
1.54 | 37.3718 | 0.01925 | 0.5338829
1.56 | 37.6598 | 0.0195 | 0.5379971
1.58 | 37.5213 | 0.01975 | 0.5360186
1.6 | 37.2304 | 0.02 | 0.5318629
1.62 | 37.2207 | 0.02025 | 0.5317243
1.64 | 37.4467 | 0.0205 | 0.5349529
1.66 | 37.9026 | 0.02075 | 0.5414657
1.68 | 38.307 | 0.021 | 0.5472429
1.7 | 38.3875 | 0.02125 | 0.5483929
1.72 | 38.6467 | 0.0215 | 0.5520957
1.74 | 38.4578 | 0.02175 | 0.5493971
1.76 | 38.522 | 0.022 | 0.5503143
1.78 | 38.405 | 0.02225 | 0.5486429
1.8 | 38.6927 | 0.0225 | 0.5527529
1.82 | 37.4844 | 0.02275 | 0.5354914
1.84 | 36.367 | 0.023 | 0.5195286
1.86 | 35.1266 | 0.02325 | 0.5018086
1.88 | 32.6663 | 0.0235 | 0.4666614
1.9 | 31.1361 | 0.02375 | 0.4448014
1.92 | 30.4844 | 0.024 | 0.4354914
1.94 | 29.4077 | 0.02425 | 0.42011
1.96 | 29.0585 | 0.0245 | 0.4151214
1.98 | 28.8594 | 0.02475 | 0.4122771
2 | 26.7113 | 0.025 | 0.38159

## 8_c2lap_th1.0_l20
TIME | FX | strain | stress | 8\cfrp2=lap\thickness=1.0\lap=20\8_c2lap_th1.0_l20.csv
0.02 | 47.0093 | 0.00025 | 0.6715614 | 最大応力 | 34.52986
0.04 | 94.0185 | 0.0005 | 1.343121 | ヤング率 | 2686.244
0.06 | 141.028 | 0.00075 | 2.014686
0.08 | 188.037 | 0.001 | 2.686243
0.1 | 235.046 | 0.00125 | 3.3578
0.12 | 282.056 | 0.0015 | 4.029371
0.14 | 329.065 | 0.00175 | 4.700929
0.16 | 376.074 | 0.002 | 5.372486
0.18 | 423.083 | 0.00225 | 6.044043
0.2 | 470.093 | 0.0025 | 6.715614
0.22 | 517.102 | 0.00275 | 7.387171
0.24 | 564.111 | 0.003 | 8.058729
0.26 | 611.121 | 0.00325 | 8.7303
0.28 | 658.13 | 0.0035 | 9.401857
0.3 | 705.139 | 0.00375 | 10.07341
0.32 | 752.148 | 0.004 | 10.74497
0.34 | 799.158 | 0.00425 | 11.41654
0.36 | 846.167 | 0.0045 | 12.0881
0.38 | 893.176 | 0.00475 | 12.75966
0.4 | 940.185 | 0.005 | 13.43121
0.42 | 987.195 | 0.00525 | 14.10279
0.44 | 1034.2 | 0.0055 | 14.77429
0.46 | 1081.21 | 0.00575 | 15.44586
0.48 | 1128.22 | 0.006 | 16.11743
0.5 | 1175.23 | 0.00625 | 16.789
0.52 | 1222.24 | 0.0065 | 17.46057
0.54 | 1269.25 | 0.00675 | 18.13214
0.56 | 1316.26 | 0.007 | 18.80371
0.58 | 1363.27 | 0.00725 | 19.47529
0.6 | 1410.28 | 0.0075 | 20.14686
0.62 | 1457.29 | 0.00775 | 20.81843
0.64 | 1504.3 | 0.008 | 21.49
0.66 | 1551.31 | 0.00825 | 22.16157
0.68 | 1598.32 | 0.0085 | 22.83314
0.7 | 1645.32 | 0.00875 | 23.50457
0.72 | 1692.33 | 0.009 | 24.17614
0.74 | 1739.34 | 0.00925 | 24.84771
0.76 | 1786.35 | 0.0095 | 25.51929
0.78 | 1833.36 | 0.00975 | 26.19086
0.8 | 1880.37 | 0.01 | 26.86243
0.82 | 1926.66 | 0.01025 | 27.52371
0.84 | 1971.52 | 0.0105 | 28.16457
0.86 | 2013.49 | 0.01075 | 28.76414
0.88 | 2051.63 | 0.011 | 29.309
0.9 | 2092.3 | 0.01125 | 29.89
0.92 | 2123.73 | 0.0115 | 30.339
0.94 | 2159.45 | 0.01175 | 30.84929
0.96 | 2204.11 | 0.012 | 31.48729
0.98 | 2250.02 | 0.01225 | 32.14314
1 | 2295.83 | 0.0125 | 32.79757
1.02 | 2340.7 | 0.01275 | 33.43857
1.04 | 2381.72 | 0.013 | 34.02457
1.06 | 2411.38 | 0.01325 | 34.44829
1.08 | 2417.09 | 0.0135 | 34.52986
1.1 | 2397.66 | 0.01375 | 34.25229
1.12 | 2342.57 | 0.014 | 33.46529
1.14 | 2243.77 | 0.01425 | 32.05386
1.16 | 2064.05 | 0.0145 | 29.48643
1.18 | 1793.89 | 0.01475 | 25.627
1.2 | 1359.97 | 0.015 | 19.42814
1.22 | 580.506 | 0.01525 | 8.292943
1.24 | 344.499 | 0.0155 | 4.921414
1.26 | 120.503 | 0.01575 | 1.721471
1.28 | 79.206 | 0.016 | 1.131514
1.3 | 63.5263 | 0.01625 | 0.9075186
1.32 | 55.4647 | 0.0165 | 0.7923529
1.34 | 52.8574 | 0.01675 | 0.7551057
1.36 | 49.2756 | 0.017 | 0.7039371
1.38 | 45.1591 | 0.01725 | 0.64513
1.4 | 41.9766 | 0.0175 | 0.5996657
1.42 | 40.5045 | 0.01775 | 0.5786357
1.44 | 38.7847 | 0.018 | 0.5540671
1.46 | 38.4866 | 0.01825 | 0.5498086
1.48 | 38.757 | 0.0185 | 0.5536714
1.5 | 39.0905 | 0.01875 | 0.5584357
1.52 | 39.374 | 0.019 | 0.5624857
1.54 | 39.4648 | 0.01925 | 0.5637829
1.56 | 39.9467 | 0.0195 | 0.5706671
1.58 | 40.2425 | 0.01975 | 0.5748929
1.6 | 40.2547 | 0.02 | 0.5750671
1.62 | 40.5171 | 0.02025 | 0.5788157
1.64 | 40.4756 | 0.0205 | 0.5782229
1.66 | 40.3469 | 0.02075 | 0.5763843
1.68 | 40.7048 | 0.021 | 0.5814971
1.7 | 40.9693 | 0.02125 | 0.5852757
1.72 | 40.6805 | 0.0215 | 0.58115
1.74 | 39.8251 | 0.02175 | 0.56893
1.76 | 37.7257 | 0.022 | 0.5389386
1.78 | 35.4967 | 0.02225 | 0.5070957
1.8 | 34.8647 | 0.0225 | 0.4980671
1.82 | 33.7671 | 0.02275 | 0.4823871
1.84 | 33.0316 | 0.023 | 0.47188
1.86 | 33.1054 | 0.02325 | 0.4729343
1.88 | 33.1633 | 0.0235 | 0.4737614
1.9 | 33.3422 | 0.02375 | 0.4763171
1.92 | 33.684 | 0.024 | 0.4812
1.94 | 34.0338 | 0.02425 | 0.4861971
1.96 | 34.1026 | 0.0245 | 0.48718
1.98 | 33.8121 | 0.02475 | 0.48303
1.99 | 33.9066 | 0.024875 | 0.48438
2 | 33.3387 | 0.025 | 0.4762671

## 8_c2lap_th1.0_l30
TIME | FX | strain | stress | 8\cfrp2=lap\thickness=1.0\lap=30\8_c2lap_th1.0_l30.csv
0.02 | 48.7307 | 0.00025 | 0.6961529 | 最大応力 | 35.62886
0.04 | 97.4614 | 0.0005 | 1.392306 | ヤング率 | 2784.611
0.06 | 146.192 | 0.00075 | 2.088457
0.08 | 194.923 | 0.001 | 2.784614
0.1 | 243.654 | 0.00125 | 3.480771
0.12 | 292.384 | 0.0015 | 4.176914
0.14 | 341.115 | 0.00175 | 4.873071
0.16 | 389.846 | 0.002 | 5.569229
0.18 | 438.576 | 0.00225 | 6.265371
0.2 | 487.307 | 0.0025 | 6.961529
0.22 | 536.038 | 0.00275 | 7.657686
0.24 | 584.769 | 0.003 | 8.353843
0.26 | 633.499 | 0.00325 | 9.049986
0.28 | 682.23 | 0.0035 | 9.746143
0.3 | 730.961 | 0.00375 | 10.4423
0.32 | 779.692 | 0.004 | 11.13846
0.34 | 828.422 | 0.00425 | 11.8346
0.36 | 877.153 | 0.0045 | 12.53076
0.38 | 925.884 | 0.00475 | 13.22691
0.4 | 974.614 | 0.005 | 13.92306
0.42 | 1023.35 | 0.00525 | 14.61929
0.44 | 1072.08 | 0.0055 | 15.31543
0.46 | 1120.81 | 0.00575 | 16.01157
0.48 | 1169.54 | 0.006 | 16.70771
0.5 | 1218.27 | 0.00625 | 17.40386
0.52 | 1267 | 0.0065 | 18.1
0.54 | 1315.73 | 0.00675 | 18.79614
0.56 | 1364.46 | 0.007 | 19.49229
0.58 | 1413.19 | 0.00725 | 20.18843
0.6 | 1461.92 | 0.0075 | 20.88457
0.62 | 1510.65 | 0.00775 | 21.58071
0.64 | 1559.38 | 0.008 | 22.27686
0.66 | 1608.11 | 0.00825 | 22.973
0.68 | 1656.84 | 0.0085 | 23.66914
0.7 | 1705.58 | 0.00875 | 24.36543
0.72 | 1754.31 | 0.009 | 25.06157
0.74 | 1803.04 | 0.00925 | 25.75771
0.76 | 1851.77 | 0.0095 | 26.45386
0.78 | 1900.5 | 0.00975 | 27.15
0.8 | 1949.23 | 0.01 | 27.84614
0.82 | 1997.44 | 0.01025 | 28.53486
0.84 | 2044.53 | 0.0105 | 29.20757
0.86 | 2089.76 | 0.01075 | 29.85371
0.88 | 2130.58 | 0.011 | 30.43686
0.9 | 2174.62 | 0.01125 | 31.066
0.92 | 2214.17 | 0.0115 | 31.631
0.94 | 2244.86 | 0.01175 | 32.06943
0.96 | 2288.61 | 0.012 | 32.69443
0.98 | 2335.93 | 0.01225 | 33.37043
1 | 2383.29 | 0.0125 | 34.047
1.02 | 2429.07 | 0.01275 | 34.701
1.04 | 2470.56 | 0.013 | 35.29371
1.06 | 2491.74 | 0.01325 | 35.59629
1.08 | 2494.02 | 0.0135 | 35.62886
1.1 | 2460.74 | 0.01375 | 35.15343
1.12 | 2405.98 | 0.014 | 34.37114
1.14 | 2295.23 | 0.01425 | 32.789
1.16 | 1998.48 | 0.0145 | 28.54971
1.18 | 1402.45 | 0.01475 | 20.035
1.2 | 935.854 | 0.015 | 13.36934
1.22 | 585.023 | 0.01525 | 8.357471
1.24 | 166.68 | 0.0155 | 2.381143
1.26 | 93.2109 | 0.01575 | 1.331584
1.28 | 69.8969 | 0.016 | 0.9985271
1.3 | 61.9899 | 0.01625 | 0.88557
1.32 | 60.6007 | 0.0165 | 0.8657243
1.34 | 59.9238 | 0.01675 | 0.8560543
1.36 | 56.8635 | 0.017 | 0.8123357
1.38 | 56.1972 | 0.01725 | 0.8028171
1.4 | 54.482 | 0.0175 | 0.7783143
1.42 | 53.1829 | 0.01775 | 0.7597557
1.44 | 51.9018 | 0.018 | 0.7414543
1.46 | 50.5994 | 0.01825 | 0.7228486
1.48 | 50.375 | 0.0185 | 0.7196429
1.5 | 49.3059 | 0.01875 | 0.70437
1.52 | 49.2321 | 0.019 | 0.7033157
1.54 | 48.6498 | 0.01925 | 0.6949971
1.56 | 48.5829 | 0.0195 | 0.6940414
1.58 | 47.8441 | 0.01975 | 0.6834871
1.6 | 46.9932 | 0.02 | 0.6713314
1.62 | 46.4819 | 0.02025 | 0.6640271
1.64 | 45.7294 | 0.0205 | 0.6532771
1.66 | 45.6066 | 0.02075 | 0.6515229
1.68 | 45.8237 | 0.021 | 0.6546243
1.7 | 45.0487 | 0.02125 | 0.6435529
1.72 | 44.3367 | 0.0215 | 0.6333814
1.74 | 43.7974 | 0.02175 | 0.6256771
1.76 | 43.7135 | 0.022 | 0.6244786
1.78 | 43.5789 | 0.02225 | 0.6225557
1.8 | 43.7004 | 0.0225 | 0.6242914
1.82 | 43.7832 | 0.02275 | 0.6254743
1.84 | 42.6587 | 0.023 | 0.60941
1.86 | 41.989 | 0.02325 | 0.5998429
1.88 | 40.0097 | 0.0235 | 0.5715671
1.9 | 37.384 | 0.02375 | 0.5340571
1.92 | 36.6032 | 0.024 | 0.5229029
1.94 | 36.18 | 0.02425 | 0.5168571
1.96 | 36.0867 | 0.0245 | 0.5155243
1.98 | 35.7926 | 0.02475 | 0.5113229
2 | 33.8082 | 0.025 | 0.4829743

## 8_c2lap_th1.0_l40
TIME | FX | strain | stress | 8\cfrp2=lap\thickness=1.0\lap=40\8_c2lap_th1.0_l40.csv
0.02 | 50.4431 | 0.00025 | 0.7206157 | 最大応力 | 37.15386
0.04 | 100.886 | 0.0005 | 1.441229 | ヤング率 | 2882.464
0.06 | 151.329 | 0.00075 | 2.161843
0.08 | 201.773 | 0.001 | 2.882471
0.1 | 252.216 | 0.00125 | 3.603086
0.12 | 302.659 | 0.0015 | 4.3237
0.14 | 353.102 | 0.00175 | 5.044314
0.16 | 403.545 | 0.002 | 5.764929
0.18 | 453.988 | 0.00225 | 6.485543
0.2 | 504.431 | 0.0025 | 7.206157
0.22 | 554.874 | 0.00275 | 7.926771
0.24 | 605.318 | 0.003 | 8.6474
0.26 | 655.761 | 0.00325 | 9.368014
0.28 | 706.204 | 0.0035 | 10.08863
0.3 | 756.647 | 0.00375 | 10.80924
0.32 | 807.09 | 0.004 | 11.52986
0.34 | 857.533 | 0.00425 | 12.25047
0.36 | 907.976 | 0.0045 | 12.97109
0.38 | 958.419 | 0.00475 | 13.6917
0.4 | 1008.86 | 0.005 | 14.41229
0.42 | 1059.31 | 0.00525 | 15.133
0.44 | 1109.75 | 0.0055 | 15.85357
0.46 | 1160.19 | 0.00575 | 16.57414
0.48 | 1210.64 | 0.006 | 17.29486
0.5 | 1261.08 | 0.00625 | 18.01543
0.52 | 1311.52 | 0.0065 | 18.736
0.54 | 1361.96 | 0.00675 | 19.45657
0.56 | 1412.41 | 0.007 | 20.17729
0.58 | 1462.85 | 0.00725 | 20.89786
0.6 | 1513.29 | 0.0075 | 21.61843
0.62 | 1563.74 | 0.00775 | 22.33914
0.64 | 1614.18 | 0.008 | 23.05971
0.66 | 1664.62 | 0.00825 | 23.78029
0.68 | 1715.07 | 0.0085 | 24.501
0.7 | 1765.51 | 0.00875 | 25.22157
0.72 | 1815.95 | 0.009 | 25.94214
0.74 | 1866.4 | 0.00925 | 26.66286
0.76 | 1916.84 | 0.0095 | 27.38343
0.78 | 1967.28 | 0.00975 | 28.104
0.8 | 2017.73 | 0.01 | 28.82471
0.82 | 2068.17 | 0.01025 | 29.54529
0.84 | 2117.9 | 0.0105 | 30.25571
0.86 | 2166.2 | 0.01075 | 30.94571
0.88 | 2211.85 | 0.011 | 31.59786
0.9 | 2253.63 | 0.01125 | 32.19471
0.92 | 2295.89 | 0.0115 | 32.79843
0.94 | 2328.32 | 0.01175 | 33.26171
0.96 | 2371.59 | 0.012 | 33.87986
0.98 | 2419.75 | 0.01225 | 34.56786
1 | 2469.02 | 0.0125 | 35.27171
1.02 | 2517.33 | 0.01275 | 35.96186
1.04 | 2561.73 | 0.013 | 36.59614
1.06 | 2593.77 | 0.01325 | 37.05386
1.08 | 2600.77 | 0.0135 | 37.15386
1.1 | 2575.36 | 0.01375 | 36.79086
1.12 | 2490.85 | 0.014 | 35.58357
1.14 | 2285.45 | 0.01425 | 32.64929
1.16 | 1648.81 | 0.0145 | 23.55443
1.18 | 1255.86 | 0.01475 | 17.94086
1.2 | 735.4 | 0.015 | 10.50571
1.22 | 475.266 | 0.01525 | 6.789514
1.24 | 382.027 | 0.0155 | 5.457529
1.26 | 285.828 | 0.01575 | 4.083257
1.28 | 135.708 | 0.016 | 1.938686
1.3 | 76.8358 | 0.01625 | 1.097654
1.32 | 62.1005 | 0.0165 | 0.88715
1.34 | 55.6573 | 0.01675 | 0.7951043
1.36 | 51.177 | 0.017 | 0.7311
1.38 | 49.3881 | 0.01725 | 0.7055443
1.4 | 46.9386 | 0.0175 | 0.6705514
1.42 | 43.4727 | 0.01775 | 0.6210386
1.44 | 40.2501 | 0.018 | 0.5750014
1.46 | 39.4758 | 0.01825 | 0.56394
1.48 | 38.7438 | 0.0185 | 0.5534829
1.5 | 38.8303 | 0.01875 | 0.5547186
1.52 | 39.2661 | 0.019 | 0.5609443
1.54 | 39.6516 | 0.01925 | 0.5664514
1.56 | 39.606 | 0.0195 | 0.5658
1.58 | 39.4719 | 0.01975 | 0.5638843
1.6 | 38.9464 | 0.02 | 0.5563771
1.62 | 38.6634 | 0.02025 | 0.5523343
1.64 | 38.8937 | 0.0205 | 0.5556243
1.66 | 39.3414 | 0.02075 | 0.56202
1.68 | 39.8154 | 0.021 | 0.5687914
1.7 | 40.285 | 0.02125 | 0.5755
1.72 | 40.7574 | 0.0215 | 0.5822486
1.74 | 40.9732 | 0.02175 | 0.5853314
1.76 | 41.4419 | 0.022 | 0.5920271
1.78 | 41.6001 | 0.02225 | 0.5942871
1.8 | 41.1717 | 0.0225 | 0.5881671
1.82 | 40.4449 | 0.02275 | 0.5777843
1.84 | 38.0973 | 0.023 | 0.5442471
1.86 | 35.9871 | 0.02325 | 0.5141014
1.88 | 34.6769 | 0.0235 | 0.4953843
1.9 | 33.3611 | 0.02375 | 0.4765871
1.92 | 33.1831 | 0.024 | 0.4740443
1.94 | 33.3741 | 0.02425 | 0.4767729
1.96 | 33.4336 | 0.0245 | 0.4776229
1.98 | 33.7223 | 0.02475 | 0.4817471
1.99 | 33.5539 | 0.024875 | 0.4793414
1.995 | 33.4602 | 0.0249375 | 0.4780029
1.997 | 33.4149 | 0.0249625 | 0.4773557
1.9985 | 33.3661 | 0.02498125 | 0.4766586
2 | 33.3912 | 0.025 | 0.4770171

## 8_c2lap_th1.0_l50
TIME | FX | strain | stress | 8\cfrp2=lap\thickness=1.0\lap=50\8_c2lap_th1.0_l50.csv
0.02 | 52.2192 | 0.00025 | 0.7459886 | 最大応力 | 37.30086
0.04 | 104.438 | 0.0005 | 1.491971 | ヤング率 | 2983.955
0.06 | 156.658 | 0.00075 | 2.237971
0.08 | 208.877 | 0.001 | 2.983957
0.1 | 261.096 | 0.00125 | 3.729943
0.12 | 313.315 | 0.0015 | 4.475929
0.14 | 365.534 | 0.00175 | 5.221914
0.16 | 417.754 | 0.002 | 5.967914
0.18 | 469.973 | 0.00225 | 6.7139
0.2 | 522.192 | 0.0025 | 7.459886
0.22 | 574.411 | 0.00275 | 8.205871
0.24 | 626.63 | 0.003 | 8.951857
0.26 | 678.85 | 0.00325 | 9.697857
0.28 | 731.069 | 0.0035 | 10.44384
0.3 | 783.288 | 0.00375 | 11.18983
0.32 | 835.507 | 0.004 | 11.93581
0.34 | 887.727 | 0.00425 | 12.68181
0.36 | 939.946 | 0.0045 | 13.4278
0.38 | 992.165 | 0.00475 | 14.17379
0.4 | 1044.38 | 0.005 | 14.91971
0.42 | 1096.6 | 0.00525 | 15.66571
0.44 | 1148.82 | 0.0055 | 16.41171
0.46 | 1201.04 | 0.00575 | 17.15771
0.48 | 1253.26 | 0.006 | 17.90371
0.5 | 1305.48 | 0.00625 | 18.64971
0.52 | 1357.7 | 0.0065 | 19.39571
0.54 | 1409.92 | 0.00675 | 20.14171
0.56 | 1462.14 | 0.007 | 20.88771
0.58 | 1514.36 | 0.00725 | 21.63371
0.6 | 1566.58 | 0.0075 | 22.37971
0.62 | 1618.8 | 0.00775 | 23.12571
0.64 | 1671.01 | 0.008 | 23.87157
0.66 | 1723.23 | 0.00825 | 24.61757
0.68 | 1775.45 | 0.0085 | 25.36357
0.7 | 1827.67 | 0.00875 | 26.10957
0.72 | 1879.89 | 0.009 | 26.85557
0.74 | 1932.11 | 0.00925 | 27.60157
0.76 | 1984.33 | 0.0095 | 28.34757
0.78 | 2036.55 | 0.00975 | 29.09357
0.8 | 2088.77 | 0.01 | 29.83957
0.82 | 2140.27 | 0.01025 | 30.57529
0.84 | 2190.33 | 0.0105 | 31.29043
0.86 | 2237.64 | 0.01075 | 31.96629
0.88 | 2280.98 | 0.011 | 32.58543
0.9 | 2324.75 | 0.01125 | 33.21071
0.92 | 2358.34 | 0.0115 | 33.69057
0.94 | 2403.15 | 0.01175 | 34.33071
0.96 | 2452.91 | 0.012 | 35.04157
0.98 | 2503.47 | 0.01225 | 35.76386
1 | 2551.21 | 0.0125 | 36.44586
1.02 | 2594.01 | 0.01275 | 37.05729
1.04 | 2611.06 | 0.013 | 37.30086
1.06 | 2597.17 | 0.01325 | 37.10243
1.08 | 2540.69 | 0.0135 | 36.29557
1.1 | 2383.28 | 0.01375 | 34.04686
1.12 | 1856.89 | 0.014 | 26.527
1.14 | 1184.33 | 0.01425 | 16.919
1.16 | 941.744 | 0.0145 | 13.45349
1.18 | 702.991 | 0.01475 | 10.04273
1.2 | 383.926 | 0.015 | 5.484657
1.22 | 206.501 | 0.01525 | 2.950014
1.24 | 66.5803 | 0.0155 | 0.9511471
1.26 | 50.9958 | 0.01575 | 0.7285114
1.28 | 43.8013 | 0.016 | 0.6257329
1.3 | 39.4951 | 0.01625 | 0.5642157
1.32 | 37.5501 | 0.0165 | 0.53643
1.34 | 36.0208 | 0.01675 | 0.5145829
1.36 | 33.5199 | 0.017 | 0.4788557
1.38 | 32.8455 | 0.01725 | 0.4692214
1.4 | 33.1074 | 0.0175 | 0.4729629
1.42 | 32.8148 | 0.01775 | 0.4687829
1.44 | 32.8315 | 0.018 | 0.4690214
1.46 | 31.6816 | 0.01825 | 0.4525943
1.48 | 31.2561 | 0.0185 | 0.4465157
1.5 | 31.6155 | 0.01875 | 0.45165
1.52 | 31.8674 | 0.019 | 0.4552486
1.54 | 32.2791 | 0.01925 | 0.46113
1.56 | 32.6981 | 0.0195 | 0.4671157
1.58 | 32.9242 | 0.01975 | 0.4703457
1.6 | 33.1763 | 0.02 | 0.4739471
1.62 | 33.385 | 0.02025 | 0.4769286
1.64 | 33.5076 | 0.0205 | 0.47868
1.66 | 33.6079 | 0.02075 | 0.4801129
1.68 | 33.4756 | 0.021 | 0.4782229
1.7 | 33.848 | 0.02125 | 0.4835429
1.72 | 33.9499 | 0.0215 | 0.4849986
1.74 | 33.9384 | 0.02175 | 0.4848343
1.76 | 33.8185 | 0.022 | 0.4831214
1.78 | 33.3742 | 0.02225 | 0.4767743
1.8 | 33.7411 | 0.0225 | 0.4820157
1.82 | 34.0266 | 0.02275 | 0.4860943
1.84 | 34.3876 | 0.023 | 0.4912514
1.86 | 34.7556 | 0.02325 | 0.4965086
1.88 | 32.3711 | 0.0235 | 0.4624443
1.9 | 32.0484 | 0.02375 | 0.4578343
1.92 | 31.5403 | 0.024 | 0.4505757
1.94 | 30.9099 | 0.02425 | 0.44157
1.96 | 29.5337 | 0.0245 | 0.42191
1.98 | 28.3715 | 0.02475 | 0.4053071
1.99 | 28.2393 | 0.024875 | 0.4034186
1.995 | 27.9361 | 0.0249375 | 0.3990871
1.997 | 27.6978 | 0.0249625 | 0.3956829
1.9985 | 27.1683 | 0.02498125 | 0.3881186
2 | 26.9939 | 0.025 | 0.3856271

## 8_c2lap_th1.2_l0
TIME | FX | strain | stress | 8\cfrp2=lap\thickness=1.2\lap=0\8_c2lap_th1.2_l0.csv
0.02 | 46.1837 | 0.00025 | 0.6597671 | 最大応力 | 23.73486
0.04 | 92.3674 | 0.0005 | 1.319534 | ヤング率 | 2639.069
0.06 | 138.551 | 0.00075 | 1.9793
0.08 | 184.735 | 0.001 | 2.639071
0.1 | 230.919 | 0.00125 | 3.298843
0.12 | 277.102 | 0.0015 | 3.9586
0.14 | 323.286 | 0.00175 | 4.618371
0.16 | 369.47 | 0.002 | 5.278143
0.18 | 415.653 | 0.00225 | 5.9379
0.2 | 461.837 | 0.0025 | 6.597671
0.22 | 508.021 | 0.00275 | 7.257443
0.24 | 554.205 | 0.003 | 7.917214
0.26 | 600.388 | 0.00325 | 8.576971
0.28 | 646.572 | 0.0035 | 9.236743
0.3 | 692.756 | 0.00375 | 9.896514
0.32 | 738.939 | 0.004 | 10.55627
0.34 | 785.123 | 0.00425 | 11.21604
0.36 | 831.307 | 0.0045 | 11.87581
0.38 | 877.491 | 0.00475 | 12.53559
0.4 | 923.674 | 0.005 | 13.19534
0.42 | 969.858 | 0.00525 | 13.85511
0.44 | 1016.04 | 0.0055 | 14.51486
0.46 | 1062.23 | 0.00575 | 15.17471
0.48 | 1108.41 | 0.006 | 15.83443
0.5 | 1154.59 | 0.00625 | 16.49414
0.52 | 1200.78 | 0.0065 | 17.154
0.54 | 1246.96 | 0.00675 | 17.81371
0.56 | 1293.14 | 0.007 | 18.47343
0.58 | 1339.33 | 0.00725 | 19.13329
0.6 | 1385.51 | 0.0075 | 19.793
0.62 | 1431.7 | 0.00775 | 20.45286
0.64 | 1476.83 | 0.008 | 21.09757
0.66 | 1519.63 | 0.00825 | 21.709
0.68 | 1555.86 | 0.0085 | 22.22657
0.7 | 1589.68 | 0.00875 | 22.70971
0.72 | 1610.16 | 0.009 | 23.00229
0.74 | 1624.18 | 0.00925 | 23.20257
0.76 | 1646.96 | 0.0095 | 23.528
0.78 | 1661.44 | 0.00975 | 23.73486
0.8 | 1629.11 | 0.01 | 23.273
0.82 | 1561.36 | 0.01025 | 22.30514
0.84 | 1465.98 | 0.0105 | 20.94257
0.86 | 1365.45 | 0.01075 | 19.50643
0.88 | 1236.31 | 0.011 | 17.66157
0.9 | 1055.57 | 0.01125 | 15.07957
0.92 | 838.775 | 0.0115 | 11.9825
0.94 | 596.387 | 0.01175 | 8.519814
0.96 | 229.342 | 0.012 | 3.276314
0.98 | 23.8747 | 0.01225 | 0.3410671
1 | 18.6061 | 0.0125 | 0.2658014
1.02 | 18.3117 | 0.01275 | 0.2615957
1.04 | 18.6576 | 0.013 | 0.2665371
1.06 | 18.9138 | 0.01325 | 0.2701971
1.08 | 19.0208 | 0.0135 | 0.2717257
1.1 | 19.3663 | 0.01375 | 0.2766614
1.12 | 19.705 | 0.014 | 0.2815
1.14 | 20.0569 | 0.01425 | 0.2865271
1.16 | 20.014 | 0.0145 | 0.2859143
1.18 | 20.1902 | 0.01475 | 0.2884314
1.2 | 20.0402 | 0.015 | 0.2862886
1.22 | 19.1403 | 0.01525 | 0.2734329
1.24 | 19.3838 | 0.0155 | 0.2769114
1.26 | 19.5898 | 0.01575 | 0.2798543
1.28 | 19.8559 | 0.016 | 0.2836557
1.3 | 20.1415 | 0.01625 | 0.2877357
1.32 | 20.4408 | 0.0165 | 0.2920114
1.34 | 20.7066 | 0.01675 | 0.2958086
1.36 | 21.004 | 0.017 | 0.3000571
1.38 | 21.3129 | 0.01725 | 0.30447
1.4 | 21.6111 | 0.0175 | 0.30873
1.42 | 21.5161 | 0.01775 | 0.3073729
1.44 | 21.606 | 0.018 | 0.3086571
1.46 | 21.5737 | 0.01825 | 0.3081957
1.48 | 20.5371 | 0.0185 | 0.2933871
1.5 | 18.705 | 0.01875 | 0.2672143
1.52 | 17.9851 | 0.019 | 0.25693
1.54 | 17.9775 | 0.01925 | 0.2568214
1.56 | 18.1835 | 0.0195 | 0.2597643
1.58 | 18.3395 | 0.01975 | 0.2619929
1.6 | 16.7535 | 0.02 | 0.2393357
1.62 | 16.5416 | 0.02025 | 0.2363086
1.64 | 16.6799 | 0.0205 | 0.2382843
1.66 | 16.7791 | 0.02075 | 0.2397014
1.68 | 16.9813 | 0.021 | 0.24259
1.7 | 17.1477 | 0.02125 | 0.2449671
1.72 | 17.2772 | 0.0215 | 0.2468171
1.74 | 17.4164 | 0.02175 | 0.2488057
1.76 | 17.2663 | 0.022 | 0.2466614
1.78 | 16.8784 | 0.02225 | 0.24112
1.8 | 16.8236 | 0.0225 | 0.2403371
1.82 | 16.7633 | 0.02275 | 0.2394757
1.84 | 16.6512 | 0.023 | 0.2378743
1.86 | 16.7346 | 0.02325 | 0.2390657
1.88 | 16.9145 | 0.0235 | 0.2416357
1.9 | 17.0945 | 0.02375 | 0.2442071
1.92 | 17.2744 | 0.024 | 0.2467771
1.94 | 17.4321 | 0.02425 | 0.24903
1.96 | 17.5356 | 0.0245 | 0.2505086
1.98 | 17.3952 | 0.02475 | 0.2485029
2 | 17.3028 | 0.025 | 0.2471829

## 8_c2lap_th1.2_l10
TIME | FX | strain | stress | 8\cfrp2=lap\thickness=1.2\lap=10\8_c2lap_th1.2_l10.csv
0.02 | 49.4834 | 0.00025 | 0.7069057 | 最大応力 | 29.53657
0.04 | 98.9667 | 0.0005 | 1.41381 | ヤング率 | 2827.622
0.06 | 148.45 | 0.00075 | 2.120714
0.08 | 197.933 | 0.001 | 2.827614
0.1 | 247.417 | 0.00125 | 3.534529
0.12 | 296.9 | 0.0015 | 4.241429
0.14 | 346.384 | 0.00175 | 4.948343
0.16 | 395.867 | 0.002 | 5.655243
0.18 | 445.35 | 0.00225 | 6.362143
0.2 | 494.834 | 0.0025 | 7.069057
0.22 | 544.317 | 0.00275 | 7.775957
0.24 | 593.8 | 0.003 | 8.482857
0.26 | 643.284 | 0.00325 | 9.189771
0.28 | 692.767 | 0.0035 | 9.896671
0.3 | 742.25 | 0.00375 | 10.60357
0.32 | 791.734 | 0.004 | 11.31049
0.34 | 841.217 | 0.00425 | 12.01739
0.36 | 890.701 | 0.0045 | 12.7243
0.38 | 940.184 | 0.00475 | 13.4312
0.4 | 989.667 | 0.005 | 14.1381
0.42 | 1039.15 | 0.00525 | 14.845
0.44 | 1088.63 | 0.0055 | 15.55186
0.46 | 1138.12 | 0.00575 | 16.25886
0.48 | 1187.6 | 0.006 | 16.96571
0.5 | 1237.08 | 0.00625 | 17.67257
0.52 | 1286.57 | 0.0065 | 18.37957
0.54 | 1336.05 | 0.00675 | 19.08643
0.56 | 1385.53 | 0.007 | 19.79329
0.58 | 1435.02 | 0.00725 | 20.50029
0.6 | 1484.5 | 0.0075 | 21.20714
0.62 | 1533.98 | 0.00775 | 21.914
0.64 | 1583.47 | 0.008 | 22.621
0.66 | 1632.95 | 0.00825 | 23.32786
0.68 | 1682.43 | 0.0085 | 24.03471
0.7 | 1731.92 | 0.00875 | 24.74171
0.72 | 1780.92 | 0.009 | 25.44171
0.74 | 1827.91 | 0.00925 | 26.113
0.76 | 1872.43 | 0.0095 | 26.749
0.78 | 1910.3 | 0.00975 | 27.29
0.8 | 1939.94 | 0.01 | 27.71343
0.82 | 1968.01 | 0.01025 | 28.11443
0.84 | 1997.77 | 0.0105 | 28.53957
0.86 | 2034.5 | 0.01075 | 29.06429
0.88 | 2056.49 | 0.011 | 29.37843
0.9 | 2067.56 | 0.01125 | 29.53657
0.92 | 2050.83 | 0.0115 | 29.29757
0.94 | 2012.25 | 0.01175 | 28.74643
0.96 | 1922.7 | 0.012 | 27.46714
0.98 | 1770.03 | 0.01225 | 25.28614
1 | 1593 | 0.0125 | 22.75714
1.02 | 1339.32 | 0.01275 | 19.13314
1.04 | 1045.32 | 0.013 | 14.93314
1.06 | 542.604 | 0.01325 | 7.751486
1.08 | 447.357 | 0.0135 | 6.390814
1.1 | 426.004 | 0.01375 | 6.085771
1.12 | 414.601 | 0.014 | 5.922871
1.14 | 397.508 | 0.01425 | 5.678686
1.16 | 381.651 | 0.0145 | 5.452157
1.18 | 363.711 | 0.01475 | 5.195871
1.2 | 353.56 | 0.015 | 5.050857
1.22 | 336.023 | 0.01525 | 4.800329
1.24 | 293.741 | 0.0155 | 4.1963
1.26 | 197.502 | 0.01575 | 2.821457
1.28 | 166.892 | 0.016 | 2.384171
1.3 | 163.734 | 0.01625 | 2.339057
1.32 | 164.362 | 0.0165 | 2.348029
1.34 | 162.793 | 0.01675 | 2.325614
1.36 | 162.354 | 0.017 | 2.319343
1.38 | 160.527 | 0.01725 | 2.293243
1.4 | 159.562 | 0.0175 | 2.279457
1.42 | 159.951 | 0.01775 | 2.285014
1.44 | 160.948 | 0.018 | 2.299257
1.46 | 162.23 | 0.01825 | 2.317571
1.48 | 161.428 | 0.0185 | 2.306114
1.5 | 158.272 | 0.01875 | 2.261029
1.52 | 155.609 | 0.019 | 2.222986
1.54 | 154.741 | 0.01925 | 2.210586
1.56 | 155.072 | 0.0195 | 2.215314
1.58 | 156.092 | 0.01975 | 2.229886
1.6 | 156.457 | 0.02 | 2.2351
1.62 | 156.485 | 0.02025 | 2.2355
1.64 | 153.988 | 0.0205 | 2.199829
1.66 | 152.572 | 0.02075 | 2.1796
1.68 | 151.367 | 0.021 | 2.162386
1.7 | 151.112 | 0.02125 | 2.158743
1.72 | 151.182 | 0.0215 | 2.159743
1.74 | 151.14 | 0.02175 | 2.159143
1.76 | 150.413 | 0.022 | 2.148757
1.78 | 148.584 | 0.02225 | 2.122629
1.8 | 145.68 | 0.0225 | 2.081143
1.82 | 143.49 | 0.02275 | 2.049857
1.84 | 142.38 | 0.023 | 2.034
1.86 | 132.333 | 0.02325 | 1.890471
1.88 | 130.293 | 0.0235 | 1.861329
1.9 | 131.046 | 0.02375 | 1.872086
1.92 | 132.361 | 0.024 | 1.890871
1.94 | 133.345 | 0.02425 | 1.904929
1.96 | 134.097 | 0.0245 | 1.915671
1.98 | 133.853 | 0.02475 | 1.912186
1.99 | 134.085 | 0.024875 | 1.9155
2 | 120.918 | 0.025 | 1.7274

## 8_c2lap_th1.2_l20
TIME | FX | strain | stress | 8\cfrp2=lap\thickness=1.2\lap=20\8_c2lap_th1.2_l20.csv
0.02 | 52.1838 | 0.00025 | 0.7454829 | 最大応力 | 33.81457
0.04 | 104.368 | 0.0005 | 1.490971 | ヤング率 | 2981.933
0.06 | 156.552 | 0.00075 | 2.236457
0.08 | 208.735 | 0.001 | 2.981929
0.1 | 260.919 | 0.00125 | 3.727414
0.12 | 313.103 | 0.0015 | 4.4729
0.14 | 365.287 | 0.00175 | 5.218386
0.16 | 417.471 | 0.002 | 5.963871
0.18 | 469.655 | 0.00225 | 6.709357
0.2 | 521.838 | 0.0025 | 7.454829
0.22 | 574.022 | 0.00275 | 8.200314
0.24 | 626.206 | 0.003 | 8.9458
0.26 | 678.39 | 0.00325 | 9.691286
0.28 | 730.574 | 0.0035 | 10.43677
0.3 | 782.758 | 0.00375 | 11.18226
0.32 | 834.941 | 0.004 | 11.92773
0.34 | 887.125 | 0.00425 | 12.67321
0.36 | 939.309 | 0.0045 | 13.4187
0.38 | 991.493 | 0.00475 | 14.16419
0.4 | 1043.68 | 0.005 | 14.90971
0.42 | 1095.86 | 0.00525 | 15.65514
0.44 | 1148.04 | 0.0055 | 16.40057
0.46 | 1200.23 | 0.00575 | 17.14614
0.48 | 1252.41 | 0.006 | 17.89157
0.5 | 1304.6 | 0.00625 | 18.63714
0.52 | 1356.78 | 0.0065 | 19.38257
0.54 | 1408.96 | 0.00675 | 20.128
0.56 | 1461.15 | 0.007 | 20.87357
0.58 | 1513.33 | 0.00725 | 21.619
0.6 | 1565.52 | 0.0075 | 22.36457
0.62 | 1617.7 | 0.00775 | 23.11
0.64 | 1669.88 | 0.008 | 23.85543
0.66 | 1722.07 | 0.00825 | 24.601
0.68 | 1774.25 | 0.0085 | 25.34643
0.7 | 1826.43 | 0.00875 | 26.09186
0.72 | 1878.62 | 0.009 | 26.83743
0.74 | 1930.8 | 0.00925 | 27.58286
0.76 | 1982.99 | 0.0095 | 28.32843
0.78 | 2035.17 | 0.00975 | 29.07386
0.8 | 2086.11 | 0.01 | 29.80157
0.82 | 2134.37 | 0.01025 | 30.491
0.84 | 2175.98 | 0.0105 | 31.08543
0.86 | 2215.47 | 0.01075 | 31.64957
0.88 | 2248.65 | 0.011 | 32.12357
0.9 | 2280.16 | 0.01125 | 32.57371
0.92 | 2319.89 | 0.0115 | 33.14129
0.94 | 2348.01 | 0.01175 | 33.543
0.96 | 2367.02 | 0.012 | 33.81457
0.98 | 2358.83 | 0.01225 | 33.69757
1 | 2328.46 | 0.0125 | 33.26371
1.02 | 2267.9 | 0.01275 | 32.39857
1.04 | 2144.84 | 0.013 | 30.64057
1.06 | 1979.59 | 0.01325 | 28.27986
1.08 | 1614.3 | 0.0135 | 23.06143
1.1 | 1216.91 | 0.01375 | 17.38443
1.12 | 644.339 | 0.014 | 9.204843
1.14 | 281.724 | 0.01425 | 4.024629
1.16 | 124.17 | 0.0145 | 1.773857
1.18 | 99.1317 | 0.01475 | 1.416167
1.2 | 87.2468 | 0.015 | 1.246383
1.22 | 74.8448 | 0.01525 | 1.069211
1.24 | 68.8371 | 0.0155 | 0.9833871
1.26 | 64.1378 | 0.01575 | 0.9162543
1.28 | 57.9519 | 0.016 | 0.8278843
1.3 | 56.367 | 0.01625 | 0.8052429
1.32 | 55.4345 | 0.0165 | 0.7919214
1.34 | 54.1601 | 0.01675 | 0.7737157
1.36 | 53.4548 | 0.017 | 0.76364
1.38 | 52.8213 | 0.01725 | 0.75459
1.4 | 51.8649 | 0.0175 | 0.7409271
1.42 | 52.3069 | 0.01775 | 0.7472414
1.44 | 52.7603 | 0.018 | 0.7537186
1.46 | 53.3001 | 0.01825 | 0.76143
1.48 | 53.0534 | 0.0185 | 0.7579057
1.5 | 52.7061 | 0.01875 | 0.7529443
1.52 | 53.0035 | 0.019 | 0.7571929
1.54 | 53.5148 | 0.01925 | 0.7644971
1.56 | 52.453 | 0.0195 | 0.7493286
1.58 | 51.6966 | 0.01975 | 0.7385229
1.6 | 51.1899 | 0.02 | 0.7312843
1.62 | 51.1479 | 0.02025 | 0.7306843
1.64 | 51.2386 | 0.0205 | 0.73198
1.66 | 50.4585 | 0.02075 | 0.7208357
1.68 | 47.3147 | 0.021 | 0.6759243
1.7 | 45.0871 | 0.02125 | 0.6441014
1.72 | 43.7301 | 0.0215 | 0.6247157
1.74 | 42.8008 | 0.02175 | 0.61144
1.76 | 40.4724 | 0.022 | 0.5781771
1.78 | 40.158 | 0.02225 | 0.5736857
1.8 | 38.6983 | 0.0225 | 0.5528329
1.82 | 38.736 | 0.02275 | 0.5533714
1.84 | 37.1805 | 0.023 | 0.53115
1.86 | 36.6718 | 0.02325 | 0.5238829
1.88 | 36.8114 | 0.0235 | 0.5258771
1.9 | 37.1962 | 0.02375 | 0.5313743
1.92 | 37.4282 | 0.024 | 0.5346886
1.94 | 37.6026 | 0.02425 | 0.53718
1.96 | 37.9362 | 0.0245 | 0.5419457
1.98 | 38.0658 | 0.02475 | 0.5437971
1.99 | 38.0057 | 0.024875 | 0.5429386
1.995 | 37.8271 | 0.0249375 | 0.5403871
1.997 | 37.5775 | 0.0249625 | 0.5368214
1.9985 | 36.3597 | 0.02498125 | 0.5194243
2 | 35.3101 | 0.025 | 0.50443

## 8_c2lap_th1.2_l30
TIME | FX | strain | stress | 8\cfrp2=lap\thickness=1.2\lap=30\8_c2lap_th1.2_l30.csv
0.02 | 54.6505 | 0.00025 | 0.7807214 | 最大応力 | 36.11529
0.04 | 109.301 | 0.0005 | 1.561443 | ヤング率 | 3122.886
0.06 | 163.952 | 0.00075 | 2.342171
0.08 | 218.602 | 0.001 | 3.122886
0.1 | 273.253 | 0.00125 | 3.903614
0.12 | 327.903 | 0.0015 | 4.684329
0.14 | 382.554 | 0.00175 | 5.465057
0.16 | 437.204 | 0.002 | 6.245771
0.18 | 491.855 | 0.00225 | 7.0265
0.2 | 546.505 | 0.0025 | 7.807214
0.22 | 601.156 | 0.00275 | 8.587943
0.24 | 655.806 | 0.003 | 9.368657
0.26 | 710.457 | 0.00325 | 10.14939
0.28 | 765.107 | 0.0035 | 10.9301
0.3 | 819.758 | 0.00375 | 11.71083
0.32 | 874.408 | 0.004 | 12.49154
0.34 | 929.059 | 0.00425 | 13.27227
0.36 | 983.709 | 0.0045 | 14.05299
0.38 | 1038.36 | 0.00475 | 14.83371
0.4 | 1093.01 | 0.005 | 15.61443
0.42 | 1147.66 | 0.00525 | 16.39514
0.44 | 1202.31 | 0.0055 | 17.17586
0.46 | 1256.96 | 0.00575 | 17.95657
0.48 | 1311.61 | 0.006 | 18.73729
0.5 | 1366.26 | 0.00625 | 19.518
0.52 | 1420.91 | 0.0065 | 20.29871
0.54 | 1475.56 | 0.00675 | 21.07943
0.56 | 1530.21 | 0.007 | 21.86014
0.58 | 1584.86 | 0.00725 | 22.64086
0.6 | 1639.52 | 0.0075 | 23.42171
0.62 | 1694.17 | 0.00775 | 24.20243
0.64 | 1748.82 | 0.008 | 24.98314
0.66 | 1803.47 | 0.00825 | 25.76386
0.68 | 1858.12 | 0.0085 | 26.54457
0.7 | 1912.77 | 0.00875 | 27.32529
0.72 | 1967.42 | 0.009 | 28.106
0.74 | 2022.07 | 0.00925 | 28.88671
0.76 | 2076.72 | 0.0095 | 29.66743
0.78 | 2131.37 | 0.00975 | 30.44814
0.8 | 2185.61 | 0.01 | 31.223
0.82 | 2238.18 | 0.01025 | 31.974
0.84 | 2289.1 | 0.0105 | 32.70143
0.86 | 2328.29 | 0.01075 | 33.26129
0.88 | 2365.77 | 0.011 | 33.79671
0.9 | 2396.83 | 0.01125 | 34.24043
0.92 | 2440.36 | 0.0115 | 34.86229
0.94 | 2484.73 | 0.01175 | 35.49614
0.96 | 2515.04 | 0.012 | 35.92914
0.98 | 2528.07 | 0.01225 | 36.11529
1 | 2514.54 | 0.0125 | 35.922
1.02 | 2488.05 | 0.01275 | 35.54357
1.04 | 2398.98 | 0.013 | 34.27114
1.06 | 2232.32 | 0.01325 | 31.89029
1.08 | 1983.46 | 0.0135 | 28.33514
1.1 | 1571.71 | 0.01375 | 22.453
1.12 | 859.726 | 0.014 | 12.2818
1.14 | 299.22 | 0.01425 | 4.274571
1.16 | 138.231 | 0.0145 | 1.974729
1.18 | 98.7838 | 0.01475 | 1.411197
1.2 | 81.5072 | 0.015 | 1.164389
1.22 | 73.4775 | 0.01525 | 1.049679
1.24 | 67.7448 | 0.0155 | 0.9677829
1.26 | 63.5319 | 0.01575 | 0.9075986
1.28 | 58.3804 | 0.016 | 0.8340057
1.3 | 53.7193 | 0.01625 | 0.7674186
1.32 | 49.6389 | 0.0165 | 0.7091271
1.34 | 48.2116 | 0.01675 | 0.6887371
1.36 | 46.6873 | 0.017 | 0.6669614
1.38 | 45.7725 | 0.01725 | 0.6538929
1.4 | 44.9858 | 0.0175 | 0.6426543
1.42 | 44.4861 | 0.01775 | 0.6355157
1.44 | 43.6789 | 0.018 | 0.6239843
1.46 | 42.3634 | 0.01825 | 0.6051914
1.48 | 41.9922 | 0.0185 | 0.5998886
1.5 | 41.1034 | 0.01875 | 0.5871914
1.52 | 40.9484 | 0.019 | 0.5849771
1.54 | 41.0912 | 0.01925 | 0.5870171
1.56 | 41.302 | 0.0195 | 0.5900286
1.58 | 41.4692 | 0.01975 | 0.5924171
1.6 | 41.2507 | 0.02 | 0.5892957
1.62 | 41.1537 | 0.02025 | 0.58791
1.64 | 41.4507 | 0.0205 | 0.5921529
1.66 | 41.9461 | 0.02075 | 0.59923
1.68 | 41.3136 | 0.021 | 0.5901943
1.7 | 39.8141 | 0.02125 | 0.5687729
1.72 | 39.1343 | 0.0215 | 0.5590614
1.74 | 39.2285 | 0.02175 | 0.5604071
1.76 | 39.5494 | 0.022 | 0.5649914
1.78 | 39.525 | 0.02225 | 0.5646429
1.8 | 38.9539 | 0.0225 | 0.5564843
1.82 | 38.8686 | 0.02275 | 0.5552657
1.84 | 38.631 | 0.023 | 0.5518714
1.86 | 37.6823 | 0.02325 | 0.5383186
1.88 | 36.7027 | 0.0235 | 0.5243243
1.9 | 36.8532 | 0.02375 | 0.5264743
1.92 | 36.2504 | 0.024 | 0.5178629
1.94 | 35.6544 | 0.02425 | 0.5093486
1.96 | 34.5619 | 0.0245 | 0.4937414
1.98 | 33.5879 | 0.02475 | 0.4798271
1.99 | 33.6588 | 0.024875 | 0.48084
1.995 | 33.671 | 0.0249375 | 0.4810143
1.997 | 33.5727 | 0.0249625 | 0.47961
1.9985 | 33.2843 | 0.02498125 | 0.47549
2 | 33.1835 | 0.025 | 0.47405

## 8_c2lap_th1.2_l40
TIME | FX | strain | stress | 8\cfrp2=lap\thickness=1.2\lap=40\8_c2lap_th1.2_l40.csv
0.02 | 57.088 | 0.00025 | 0.8155429 | 最大応力 | 37.12457
0.04 | 114.176 | 0.0005 | 1.631086 | ヤング率 | 3262.171
0.06 | 171.264 | 0.00075 | 2.446629
0.08 | 228.352 | 0.001 | 3.262171
0.1 | 285.44 | 0.00125 | 4.077714
0.12 | 342.528 | 0.0015 | 4.893257
0.14 | 399.616 | 0.00175 | 5.7088
0.16 | 456.704 | 0.002 | 6.524343
0.18 | 513.792 | 0.00225 | 7.339886
0.2 | 570.88 | 0.0025 | 8.155429
0.22 | 627.968 | 0.00275 | 8.970971
0.24 | 685.056 | 0.003 | 9.786514
0.26 | 742.144 | 0.00325 | 10.60206
0.28 | 799.232 | 0.0035 | 11.4176
0.3 | 856.32 | 0.00375 | 12.23314
0.32 | 913.408 | 0.004 | 13.04869
0.34 | 970.496 | 0.00425 | 13.86423
0.36 | 1027.58 | 0.0045 | 14.67971
0.38 | 1084.67 | 0.00475 | 15.49529
0.4 | 1141.76 | 0.005 | 16.31086
0.42 | 1198.85 | 0.00525 | 17.12643
0.44 | 1255.94 | 0.0055 | 17.942
0.46 | 1313.02 | 0.00575 | 18.75743
0.48 | 1370.11 | 0.006 | 19.573
0.5 | 1427.2 | 0.00625 | 20.38857
0.52 | 1484.29 | 0.0065 | 21.20414
0.54 | 1541.38 | 0.00675 | 22.01971
0.56 | 1598.46 | 0.007 | 22.83514
0.58 | 1655.55 | 0.00725 | 23.65071
0.6 | 1712.64 | 0.0075 | 24.46629
0.62 | 1769.73 | 0.00775 | 25.28186
0.64 | 1826.82 | 0.008 | 26.09743
0.66 | 1883.9 | 0.00825 | 26.91286
0.68 | 1940.99 | 0.0085 | 27.72843
0.7 | 1998.08 | 0.00875 | 28.544
0.72 | 2055.17 | 0.009 | 29.35957
0.74 | 2112.26 | 0.00925 | 30.17514
0.76 | 2169.35 | 0.0095 | 30.99071
0.78 | 2226.01 | 0.00975 | 31.80014
0.8 | 2281.98 | 0.01 | 32.59971
0.82 | 2336.74 | 0.01025 | 33.382
0.84 | 2389.07 | 0.0105 | 34.12957
0.86 | 2422.42 | 0.01075 | 34.606
0.88 | 2457.67 | 0.011 | 35.10957
0.9 | 2500.84 | 0.01125 | 35.72629
0.92 | 2546.17 | 0.0115 | 36.37386
0.94 | 2580.41 | 0.01175 | 36.863
0.96 | 2598.72 | 0.012 | 37.12457
0.98 | 2588.21 | 0.01225 | 36.97443
1 | 2562.22 | 0.0125 | 36.60314
1.02 | 2499.05 | 0.01275 | 35.70071
1.04 | 2307.87 | 0.013 | 32.96957
1.06 | 1927.08 | 0.01325 | 27.52971
1.08 | 1168.47 | 0.0135 | 16.69243
1.1 | 492.682 | 0.01375 | 7.038314
1.12 | 229.24 | 0.014 | 3.274857
1.14 | 110.734 | 0.01425 | 1.581914
1.16 | 81.651 | 0.0145 | 1.166443
1.18 | 68.4465 | 0.01475 | 0.9778071
1.2 | 61.8076 | 0.015 | 0.8829657
1.22 | 58.5858 | 0.01525 | 0.83694
1.24 | 56.7887 | 0.0155 | 0.8112671
1.26 | 54.4493 | 0.01575 | 0.7778471
1.28 | 52.2472 | 0.016 | 0.7463886
1.3 | 51.2648 | 0.01625 | 0.7323543
1.32 | 50.1012 | 0.0165 | 0.7157314
1.34 | 46.5852 | 0.01675 | 0.6655029
1.36 | 45.6052 | 0.017 | 0.6515029
1.38 | 44.8559 | 0.01725 | 0.6407986
1.4 | 43.9849 | 0.0175 | 0.6283557
1.42 | 43.7506 | 0.01775 | 0.6250086
1.44 | 42.6455 | 0.018 | 0.6092214
1.46 | 41.2225 | 0.01825 | 0.5888929
1.48 | 40.6567 | 0.0185 | 0.58081
1.5 | 40.1355 | 0.01875 | 0.5733643
1.52 | 40.4626 | 0.019 | 0.5780371
1.54 | 40.5526 | 0.01925 | 0.5793229
1.56 | 40.6233 | 0.0195 | 0.5803329
1.58 | 40.4143 | 0.01975 | 0.5773471
1.6 | 39.375 | 0.02 | 0.5625
1.62 | 38.8334 | 0.02025 | 0.5547629
1.64 | 38.4742 | 0.0205 | 0.5496314
1.66 | 38.1521 | 0.02075 | 0.54503
1.68 | 38.3742 | 0.021 | 0.5482029
1.7 | 37.6997 | 0.02125 | 0.5385671
1.72 | 37.8278 | 0.0215 | 0.5403971
1.74 | 38.2472 | 0.02175 | 0.5463886
1.76 | 38.2641 | 0.022 | 0.54663
1.78 | 38.2176 | 0.02225 | 0.5459657
1.8 | 37.7459 | 0.0225 | 0.5392271
1.82 | 37.5061 | 0.02275 | 0.5358014
1.84 | 37.601 | 0.023 | 0.5371571
1.86 | 37.2696 | 0.02325 | 0.5324229
1.88 | 36.8817 | 0.0235 | 0.5268814
1.9 | 35.1988 | 0.02375 | 0.50284
1.92 | 34.4834 | 0.024 | 0.49262
1.94 | 34.1592 | 0.02425 | 0.4879886
1.96 | 33.6599 | 0.0245 | 0.4808557
1.98 | 33.1311 | 0.02475 | 0.4733014
1.99 | 33.1771 | 0.024875 | 0.4739586
1.995 | 32.8701 | 0.0249375 | 0.4695729
1.997 | 32.7232 | 0.0249625 | 0.4674743
1.9985 | 32.6111 | 0.02498125 | 0.4658729
2 | 32.6349 | 0.025 | 0.4662129

## 8_c2lap_th1.2_l50
TIME | FX | strain | stress | 8\cfrp2=lap\thickness=1.2\lap=50\8_c2lap_th1.2_l50.csv
0.02 | 59.6164 | 0.00025 | 0.8516629 | 最大応力 | 37.91857
0.04 | 119.233 | 0.0005 | 1.703329 | ヤング率 | 3406.652
0.06 | 178.849 | 0.00075 | 2.554986
0.08 | 238.466 | 0.001 | 3.406657
0.1 | 298.082 | 0.00125 | 4.258314
0.12 | 357.698 | 0.0015 | 5.109971
0.14 | 417.315 | 0.00175 | 5.961643
0.16 | 476.931 | 0.002 | 6.8133
0.18 | 536.548 | 0.00225 | 7.664971
0.2 | 596.164 | 0.0025 | 8.516629
0.22 | 655.78 | 0.00275 | 9.368286
0.24 | 715.397 | 0.003 | 10.21996
0.26 | 775.013 | 0.00325 | 11.07161
0.28 | 834.63 | 0.0035 | 11.92329
0.3 | 894.246 | 0.00375 | 12.77494
0.32 | 953.862 | 0.004 | 13.6266
0.34 | 1013.48 | 0.00425 | 14.47829
0.36 | 1073.1 | 0.0045 | 15.33
0.38 | 1132.71 | 0.00475 | 16.18157
0.4 | 1192.33 | 0.005 | 17.03329
0.42 | 1251.94 | 0.00525 | 17.88486
0.44 | 1311.56 | 0.0055 | 18.73657
0.46 | 1371.18 | 0.00575 | 19.58829
0.48 | 1430.79 | 0.006 | 20.43986
0.5 | 1490.41 | 0.00625 | 21.29157
0.52 | 1550.03 | 0.0065 | 22.14329
0.54 | 1609.64 | 0.00675 | 22.99486
0.56 | 1669.26 | 0.007 | 23.84657
0.58 | 1728.88 | 0.00725 | 24.69829
0.6 | 1788.49 | 0.0075 | 25.54986
0.62 | 1848.11 | 0.00775 | 26.40157
0.64 | 1907.72 | 0.008 | 27.25314
0.66 | 1967.34 | 0.00825 | 28.10486
0.68 | 2026.96 | 0.0085 | 28.95657
0.7 | 2086.57 | 0.00875 | 29.80814
0.72 | 2146.19 | 0.009 | 30.65986
0.74 | 2205.81 | 0.00925 | 31.51157
0.76 | 2264.99 | 0.0095 | 32.357
0.78 | 2323.24 | 0.00975 | 33.18914
0.8 | 2380.66 | 0.01 | 34.00943
0.82 | 2435.41 | 0.01025 | 34.79157
0.84 | 2470.24 | 0.0105 | 35.28914
0.86 | 2507.47 | 0.01075 | 35.821
0.88 | 2552.82 | 0.011 | 36.46886
0.9 | 2599.99 | 0.01125 | 37.14271
0.92 | 2635.82 | 0.0115 | 37.65457
0.94 | 2654.3 | 0.01175 | 37.91857
0.96 | 2643.2 | 0.012 | 37.76
0.98 | 2605.79 | 0.01225 | 37.22557
1 | 2513.3 | 0.0125 | 35.90429
1.02 | 2261.6 | 0.01275 | 32.30857
1.04 | 1573.65 | 0.013 | 22.48071
1.06 | 1010.45 | 0.01325 | 14.435
1.08 | 509.852 | 0.0135 | 7.2836
1.1 | 154.192 | 0.01375 | 2.202743
1.12 | 93.5741 | 0.014 | 1.336773
1.14 | 76.4298 | 0.01425 | 1.091854
1.16 | 65.716 | 0.0145 | 0.9388
1.18 | 60.751 | 0.01475 | 0.8678714
1.2 | 58.7752 | 0.015 | 0.8396457
1.22 | 56.1864 | 0.01525 | 0.8026629
1.24 | 54.4916 | 0.0155 | 0.7784514
1.26 | 52.947 | 0.01575 | 0.7563857
1.28 | 52.9357 | 0.016 | 0.7562243
1.3 | 52.4985 | 0.01625 | 0.7499786
1.32 | 51.4834 | 0.0165 | 0.7354771
1.34 | 49.4673 | 0.01675 | 0.7066757
1.36 | 47.8524 | 0.017 | 0.6836057
1.38 | 48.0668 | 0.01725 | 0.6866686
1.4 | 47.4016 | 0.0175 | 0.6771657
1.42 | 47.0813 | 0.01775 | 0.67259
1.44 | 46.7124 | 0.018 | 0.66732
1.46 | 46.2254 | 0.01825 | 0.6603629
1.48 | 45.7879 | 0.0185 | 0.6541129
1.5 | 44.5889 | 0.01875 | 0.6369843
1.52 | 43.5626 | 0.019 | 0.6223229
1.54 | 42.7 | 0.01925 | 0.61
1.56 | 42.9938 | 0.0195 | 0.6141971
1.58 | 43.2692 | 0.01975 | 0.6181314
1.6 | 41.4044 | 0.02 | 0.5914914
1.62 | 40.9572 | 0.02025 | 0.5851029
1.64 | 40.3893 | 0.0205 | 0.57699
1.66 | 40.6506 | 0.02075 | 0.5807229
1.68 | 40.9957 | 0.021 | 0.5856529
1.7 | 40.8704 | 0.02125 | 0.5838629
1.72 | 40.427 | 0.0215 | 0.5775286
1.74 | 39.4794 | 0.02175 | 0.5639914
1.76 | 39.4986 | 0.022 | 0.5642657
1.78 | 39.3827 | 0.02225 | 0.56261
1.8 | 39.1121 | 0.0225 | 0.5587443
1.82 | 39.1587 | 0.02275 | 0.55941
1.84 | 39.2263 | 0.023 | 0.5603757
1.86 | 39.3763 | 0.02325 | 0.5625186
1.88 | 39.3344 | 0.0235 | 0.56192
1.9 | 39.6832 | 0.02375 | 0.5669029
1.92 | 40.0966 | 0.024 | 0.5728086
1.94 | 40.3746 | 0.02425 | 0.57678
1.96 | 40.5898 | 0.0245 | 0.5798543
1.98 | 40.9395 | 0.02475 | 0.58485
2 | 38.2846 | 0.025 | 0.5469229

## 8_c2lap_th1.41_l0
TIME | FX | strain | stress | 8\cfrp2=lap\thickness=1.41\lap=0\8_c2lap_th1.41_l0.csv
0.02 | 49.7973 | 0.00025 | 0.71139 | 最大応力 | 23.72871
0.04 | 99.5946 | 0.0005 | 1.42278 | ヤング率 | 2845.56
0.06 | 149.392 | 0.00075 | 2.134171
0.08 | 199.189 | 0.001 | 2.845557
0.1 | 248.986 | 0.00125 | 3.556943
0.12 | 298.784 | 0.0015 | 4.268343
0.14 | 348.581 | 0.00175 | 4.979729
0.16 | 398.378 | 0.002 | 5.691114
0.18 | 448.176 | 0.00225 | 6.402514
0.2 | 497.973 | 0.0025 | 7.1139
0.22 | 547.77 | 0.00275 | 7.825286
0.24 | 597.567 | 0.003 | 8.536671
0.26 | 647.365 | 0.00325 | 9.248071
0.28 | 697.162 | 0.0035 | 9.959457
0.3 | 746.959 | 0.00375 | 10.67084
0.32 | 796.757 | 0.004 | 11.38224
0.34 | 846.554 | 0.00425 | 12.09363
0.36 | 896.351 | 0.0045 | 12.80501
0.38 | 946.148 | 0.00475 | 13.5164
0.4 | 995.946 | 0.005 | 14.2278
0.42 | 1045.74 | 0.00525 | 14.93914
0.44 | 1095.54 | 0.0055 | 15.65057
0.46 | 1145.34 | 0.00575 | 16.362
0.48 | 1195.13 | 0.006 | 17.07329
0.5 | 1244.93 | 0.00625 | 17.78471
0.52 | 1294.73 | 0.0065 | 18.49614
0.54 | 1344.53 | 0.00675 | 19.20757
0.56 | 1394.32 | 0.007 | 19.91886
0.58 | 1444.12 | 0.00725 | 20.63029
0.6 | 1493.92 | 0.0075 | 21.34171
0.62 | 1542.13 | 0.00775 | 22.03043
0.64 | 1586.86 | 0.008 | 22.66943
0.66 | 1625.86 | 0.00825 | 23.22657
0.68 | 1655.94 | 0.0085 | 23.65629
0.7 | 1659.77 | 0.00875 | 23.711
0.72 | 1661.01 | 0.009 | 23.72871
0.74 | 1656.46 | 0.00925 | 23.66371
0.76 | 1584.74 | 0.0095 | 22.63914
0.78 | 1463.66 | 0.00975 | 20.90943
0.8 | 1359.3 | 0.01 | 19.41857
0.82 | 1267.15 | 0.01025 | 18.10214
0.84 | 1160.12 | 0.0105 | 16.57314
0.86 | 1025.12 | 0.01075 | 14.64457
0.88 | 679.852 | 0.011 | 9.712171
0.9 | 299.849 | 0.01125 | 4.283557
0.92 | 16.2746 | 0.0115 | 0.2324943
0.94 | 10.3686 | 0.01175 | 0.1481229
0.96 | 9.55642 | 0.012 | 0.1365203
0.98 | 9.57111 | 0.01225 | 0.1367301
1 | 9.76644 | 0.0125 | 0.1395206
1.02 | 9.91549 | 0.01275 | 0.1416499
1.04 | 10.0993 | 0.013 | 0.1442757
1.06 | 10.2923 | 0.01325 | 0.1470329
1.08 | 10.3638 | 0.0135 | 0.1480543
1.1 | 10.5557 | 0.01375 | 0.1507957
1.12 | 10.7463 | 0.014 | 0.1535186
1.14 | 10.8606 | 0.01425 | 0.1551514
1.16 | 10.9976 | 0.0145 | 0.1571086
1.18 | 11.091 | 0.01475 | 0.1584429
1.2 | 10.7981 | 0.015 | 0.1542586
1.22 | 10.6918 | 0.01525 | 0.15274
1.24 | 10.8084 | 0.0155 | 0.1544057
1.26 | 10.9827 | 0.01575 | 0.1568957
1.28 | 11.1186 | 0.016 | 0.1588371
1.3 | 11.2812 | 0.01625 | 0.16116
1.32 | 11.1557 | 0.0165 | 0.1593671
1.34 | 11.2343 | 0.01675 | 0.16049
1.36 | 10.9391 | 0.017 | 0.1562729
1.38 | 11.0482 | 0.01725 | 0.1578314
1.4 | 11.2045 | 0.0175 | 0.1600643
1.42 | 11.3575 | 0.01775 | 0.16225
1.44 | 11.4834 | 0.018 | 0.1640486
1.46 | 11.5582 | 0.01825 | 0.1651171
1.48 | 11.7165 | 0.0185 | 0.1673786
1.5 | 11.8336 | 0.01875 | 0.1690514
1.52 | 11.8463 | 0.019 | 0.1692329
1.54 | 11.9926 | 0.01925 | 0.1713229
1.56 | 12.1479 | 0.0195 | 0.1735414
1.58 | 12.3036 | 0.01975 | 0.1757657
1.6 | 12.3392 | 0.02 | 0.1762743
1.62 | 12.4675 | 0.02025 | 0.1781071
1.64 | 12.6215 | 0.0205 | 0.1803071
1.66 | 12.7754 | 0.02075 | 0.1825057
1.68 | 12.7039 | 0.021 | 0.1814843
1.7 | 12.6129 | 0.02125 | 0.1801843
1.72 | 12.7583 | 0.0215 | 0.1822614
1.74 | 12.9066 | 0.02175 | 0.18438
1.76 | 13.0287 | 0.022 | 0.1861243
1.78 | 13.1767 | 0.02225 | 0.1882386
1.8 | 12.526 | 0.0225 | 0.1789429
1.82 | 11.7369 | 0.02275 | 0.16767
1.84 | 11.8595 | 0.023 | 0.1694214
1.86 | 11.9884 | 0.02325 | 0.1712629
1.88 | 12.1151 | 0.0235 | 0.1730729
1.9 | 12.2431 | 0.02375 | 0.1749014
1.92 | 12.3678 | 0.024 | 0.1766829
1.94 | 11.9625 | 0.02425 | 0.1708929
1.96 | 11.9747 | 0.0245 | 0.1710671
1.98 | 11.9439 | 0.02475 | 0.1706271
2 | 12.0646 | 0.025 | 0.1723514

## 8_c2lap_th1.41_l10
TIME | FX | strain | stress | 8\cfrp2=lap\thickness=1.41\lap=10\8_c2lap_th1.41_l10.csv
0.02 | 54.2869 | 0.00025 | 0.7755271 | 最大応力 | 30.27071
0.04 | 108.574 | 0.0005 | 1.551057 | ヤング率 | 3102.111
0.06 | 162.861 | 0.00075 | 2.326586
0.08 | 217.148 | 0.001 | 3.102114
0.1 | 271.435 | 0.00125 | 3.877643
0.12 | 325.722 | 0.0015 | 4.653171
0.14 | 380.009 | 0.00175 | 5.4287
0.16 | 434.296 | 0.002 | 6.204229
0.18 | 488.582 | 0.00225 | 6.979743
0.2 | 542.869 | 0.0025 | 7.755271
0.22 | 597.156 | 0.00275 | 8.5308
0.24 | 651.443 | 0.003 | 9.306329
0.26 | 705.73 | 0.00325 | 10.08186
0.28 | 760.017 | 0.0035 | 10.85739
0.3 | 814.304 | 0.00375 | 11.63291
0.32 | 868.591 | 0.004 | 12.40844
0.34 | 922.878 | 0.00425 | 13.18397
0.36 | 977.165 | 0.0045 | 13.9595
0.38 | 1031.45 | 0.00475 | 14.735
0.4 | 1085.74 | 0.005 | 15.51057
0.42 | 1140.03 | 0.00525 | 16.28614
0.44 | 1194.31 | 0.0055 | 17.06157
0.46 | 1248.6 | 0.00575 | 17.83714
0.48 | 1302.89 | 0.006 | 18.61271
0.5 | 1357.17 | 0.00625 | 19.38814
0.52 | 1411.46 | 0.0065 | 20.16371
0.54 | 1465.75 | 0.00675 | 20.93929
0.56 | 1520.03 | 0.007 | 21.71471
0.58 | 1574.32 | 0.00725 | 22.49029
0.6 | 1628.61 | 0.0075 | 23.26586
0.62 | 1682.9 | 0.00775 | 24.04143
0.64 | 1737.18 | 0.008 | 24.81686
0.66 | 1791.47 | 0.00825 | 25.59243
0.68 | 1845.76 | 0.0085 | 26.368
0.7 | 1898.62 | 0.00875 | 27.12314
0.72 | 1948.46 | 0.009 | 27.83514
0.74 | 1992.86 | 0.00925 | 28.46943
0.76 | 2031.16 | 0.0095 | 29.01657
0.78 | 2048.65 | 0.00975 | 29.26643
0.8 | 2072.84 | 0.01 | 29.612
0.82 | 2106.42 | 0.01025 | 30.09171
0.84 | 2118.95 | 0.0105 | 30.27071
0.86 | 2079.78 | 0.01075 | 29.71114
0.88 | 2016.97 | 0.011 | 28.81386
0.9 | 1939.57 | 0.01125 | 27.70814
0.92 | 1842.71 | 0.0115 | 26.32443
0.94 | 1660.51 | 0.01175 | 23.72157
0.96 | 1290.28 | 0.012 | 18.43257
0.98 | 1027.15 | 0.01225 | 14.67357
1 | 520.576 | 0.0125 | 7.4368
1.02 | 478.607 | 0.01275 | 6.837243
1.04 | 459.486 | 0.013 | 6.564086
1.06 | 432.258 | 0.01325 | 6.175114
1.08 | 390.927 | 0.0135 | 5.584671
1.1 | 278.952 | 0.01375 | 3.985029
1.12 | 233.268 | 0.014 | 3.3324
1.14 | 186.641 | 0.01425 | 2.6663
1.16 | 108.347 | 0.0145 | 1.547814
1.18 | 36.6647 | 0.01475 | 0.5237814
1.2 | 33.0278 | 0.015 | 0.4718257
1.22 | 31.5871 | 0.01525 | 0.4512443
1.24 | 31.8706 | 0.0155 | 0.4552943
1.26 | 31.9908 | 0.01575 | 0.4570114
1.28 | 32.4986 | 0.016 | 0.4642657
1.3 | 31.6778 | 0.01625 | 0.45254
1.32 | 31.5243 | 0.0165 | 0.4503471
1.34 | 31.9461 | 0.01675 | 0.4563729
1.36 | 32.2869 | 0.017 | 0.4612414
1.38 | 32.4087 | 0.01725 | 0.4629814
1.4 | 32.878 | 0.0175 | 0.4696857
1.42 | 33.3404 | 0.01775 | 0.4762914
1.44 | 33.7247 | 0.018 | 0.4817814
1.46 | 34.1926 | 0.01825 | 0.4884657
1.48 | 33.2595 | 0.0185 | 0.4751357
1.5 | 29.701 | 0.01875 | 0.4243
1.52 | 28.6646 | 0.019 | 0.4094943
1.54 | 28.003 | 0.01925 | 0.4000429
1.56 | 26.242 | 0.0195 | 0.3748857
1.58 | 25.3692 | 0.01975 | 0.3624171
1.6 | 24.8938 | 0.02 | 0.3556257
1.62 | 25.205 | 0.02025 | 0.3600714
1.64 | 25.0093 | 0.0205 | 0.3572757
1.66 | 24.2275 | 0.02075 | 0.3461071
1.68 | 23.9547 | 0.021 | 0.34221
1.7 | 23.4782 | 0.02125 | 0.3354029
1.72 | 23.566 | 0.0215 | 0.3366571
1.74 | 23.8273 | 0.02175 | 0.34039
1.76 | 23.9606 | 0.022 | 0.3422943
1.78 | 23.4929 | 0.02225 | 0.3356129
1.8 | 23.4584 | 0.0225 | 0.33512
1.82 | 23.7043 | 0.02275 | 0.3386329
1.84 | 23.9648 | 0.023 | 0.3423543
1.86 | 23.7135 | 0.02325 | 0.3387643
1.88 | 23.4659 | 0.0235 | 0.3352271
1.9 | 23.1528 | 0.02375 | 0.3307543
1.92 | 22.2242 | 0.024 | 0.3174886
1.94 | 22.2953 | 0.02425 | 0.3185043
1.96 | 22.4814 | 0.0245 | 0.3211629
1.98 | 22.5163 | 0.02475 | 0.3216614
2 | 22.5481 | 0.025 | 0.3221157

## 8_c2lap_th1.41_l20
TIME | FX | strain | stress | 8\cfrp2=lap\thickness=1.41\lap=20\8_c2lap_th1.41_l20.csv
0.02 | 57.9949 | 0.00025 | 0.8284986 | 最大応力 | 34.42314
0.04 | 115.99 | 0.0005 | 1.657 | ヤング率 | 3313.993
0.06 | 173.985 | 0.00075 | 2.4855
0.08 | 231.979 | 0.001 | 3.313986
0.1 | 289.974 | 0.00125 | 4.142486
0.12 | 347.969 | 0.0015 | 4.970986
0.14 | 405.964 | 0.00175 | 5.799486
0.16 | 463.959 | 0.002 | 6.627986
0.18 | 521.954 | 0.00225 | 7.456486
0.2 | 579.949 | 0.0025 | 8.284986
0.22 | 637.944 | 0.00275 | 9.113486
0.24 | 695.938 | 0.003 | 9.941971
0.26 | 753.933 | 0.00325 | 10.77047
0.28 | 811.928 | 0.0035 | 11.59897
0.3 | 869.923 | 0.00375 | 12.42747
0.32 | 927.918 | 0.004 | 13.25597
0.34 | 985.913 | 0.00425 | 14.08447
0.36 | 1043.91 | 0.0045 | 14.913
0.38 | 1101.9 | 0.00475 | 15.74143
0.4 | 1159.9 | 0.005 | 16.57
0.42 | 1217.89 | 0.00525 | 17.39843
0.44 | 1275.89 | 0.0055 | 18.227
0.46 | 1333.88 | 0.00575 | 19.05543
0.48 | 1391.88 | 0.006 | 19.884
0.5 | 1449.87 | 0.00625 | 20.71243
0.52 | 1507.87 | 0.0065 | 21.541
0.54 | 1565.86 | 0.00675 | 22.36943
0.56 | 1623.86 | 0.007 | 23.198
0.58 | 1681.85 | 0.00725 | 24.02643
0.6 | 1739.85 | 0.0075 | 24.855
0.62 | 1797.84 | 0.00775 | 25.68343
0.64 | 1855.84 | 0.008 | 26.512
0.66 | 1913.83 | 0.00825 | 27.34043
0.68 | 1971.83 | 0.0085 | 28.169
0.7 | 2029.82 | 0.00875 | 28.99743
0.72 | 2087.82 | 0.009 | 29.826
0.74 | 2145.81 | 0.00925 | 30.65443
0.76 | 2202.56 | 0.0095 | 31.46514
0.78 | 2255.44 | 0.00975 | 32.22057
0.8 | 2300.72 | 0.01 | 32.86743
0.82 | 2337.1 | 0.01025 | 33.38714
0.84 | 2349.41 | 0.0105 | 33.563
0.86 | 2386.12 | 0.01075 | 34.08743
0.88 | 2409.62 | 0.011 | 34.42314
0.9 | 2386.14 | 0.01125 | 34.08771
0.92 | 2338.64 | 0.0115 | 33.40914
0.94 | 2279.44 | 0.01175 | 32.56343
0.96 | 2200.18 | 0.012 | 31.43114
0.98 | 2022.41 | 0.01225 | 28.89157
1 | 1684.59 | 0.0125 | 24.06557
1.02 | 1299.88 | 0.01275 | 18.56971
1.04 | 885.313 | 0.013 | 12.64733
1.06 | 704.906 | 0.01325 | 10.07009
1.08 | 498.005 | 0.0135 | 7.114357
1.1 | 358.834 | 0.01375 | 5.1262
1.12 | 294.44 | 0.014 | 4.206286
1.14 | 168.487 | 0.01425 | 2.406957
1.16 | 140.876 | 0.0145 | 2.012514
1.18 | 125.021 | 0.01475 | 1.786014
1.2 | 112.561 | 0.015 | 1.608014
1.22 | 104.208 | 0.01525 | 1.488686
1.24 | 98.8917 | 0.0155 | 1.412739
1.26 | 96.111 | 0.01575 | 1.373014
1.28 | 87.8443 | 0.016 | 1.254919
1.3 | 84.6513 | 0.01625 | 1.209304
1.32 | 85.9493 | 0.0165 | 1.227847
1.34 | 87.2515 | 0.01675 | 1.24645
1.36 | 88.5424 | 0.017 | 1.264891
1.38 | 88.9883 | 0.01725 | 1.271261
1.4 | 90.2482 | 0.0175 | 1.28926
1.42 | 91.5375 | 0.01775 | 1.307679
1.44 | 92.2615 | 0.018 | 1.318021
1.46 | 87.178 | 0.01825 | 1.2454
1.48 | 82.3697 | 0.0185 | 1.17671
1.5 | 79.1518 | 0.01875 | 1.13074
1.52 | 80.1866 | 0.019 | 1.145523
1.54 | 80.5832 | 0.01925 | 1.151189
1.56 | 80.3798 | 0.0195 | 1.148283
1.58 | 79.0709 | 0.01975 | 1.129584
1.6 | 75.488 | 0.02 | 1.0784
1.62 | 69.9114 | 0.02025 | 0.9987343
1.64 | 70.7537 | 0.0205 | 1.010767
1.66 | 71.6159 | 0.02075 | 1.023084
1.68 | 72.4756 | 0.021 | 1.035366
1.7 | 73.3374 | 0.02125 | 1.047677
1.72 | 74.1997 | 0.0215 | 1.059996
1.74 | 75.0525 | 0.02175 | 1.072179
1.76 | 75.9152 | 0.022 | 1.084503
1.78 | 76.7779 | 0.02225 | 1.096827
1.8 | 77.6405 | 0.0225 | 1.10915
1.82 | 78.4982 | 0.02275 | 1.121403
1.84 | 79.3014 | 0.023 | 1.132877
1.86 | 80.072 | 0.02325 | 1.143886
1.88 | 80.9049 | 0.0235 | 1.155784
1.9 | 81.7322 | 0.02375 | 1.167603
1.92 | 82.5355 | 0.024 | 1.179079
1.94 | 83.3941 | 0.02425 | 1.191344
1.96 | 84.2059 | 0.0245 | 1.202941
1.98 | 85.0012 | 0.02475 | 1.214303
1.99 | 85.4281 | 0.024875 | 1.220401
1.995 | 85.6376 | 0.0249375 | 1.223394
1.997 | 85.7159 | 0.0249625 | 1.224513
1.9985 | 85.7434 | 0.02498125 | 1.224906
2 | 85.8055 | 0.025 | 1.225793

## 8_c2lap_th1.41_l30
TIME | FX | strain | stress | 8\cfrp2=lap\thickness=1.41\lap=30\8_c2lap_th1.41_l30.csv
0.02 | 61.3749 | 0.00025 | 0.8767843 | 最大応力 | 37.38486
0.04 | 122.75 | 0.0005 | 1.753571 | ヤング率 | 3507.137
0.06 | 184.125 | 0.00075 | 2.630357
0.08 | 245.5 | 0.001 | 3.507143
0.1 | 306.875 | 0.00125 | 4.383929
0.12 | 368.25 | 0.0015 | 5.260714
0.14 | 429.625 | 0.00175 | 6.1375
0.16 | 490.999 | 0.002 | 7.014271
0.18 | 552.374 | 0.00225 | 7.891057
0.2 | 613.749 | 0.0025 | 8.767843
0.22 | 675.124 | 0.00275 | 9.644629
0.24 | 736.499 | 0.003 | 10.52141
0.26 | 797.874 | 0.00325 | 11.3982
0.28 | 859.249 | 0.0035 | 12.27499
0.3 | 920.624 | 0.00375 | 13.15177
0.32 | 981.999 | 0.004 | 14.02856
0.34 | 1043.37 | 0.00425 | 14.90529
0.36 | 1104.75 | 0.0045 | 15.78214
0.38 | 1166.12 | 0.00475 | 16.65886
0.4 | 1227.5 | 0.005 | 17.53571
0.42 | 1288.87 | 0.00525 | 18.41243
0.44 | 1350.25 | 0.0055 | 19.28929
0.46 | 1411.62 | 0.00575 | 20.166
0.48 | 1473 | 0.006 | 21.04286
0.5 | 1534.37 | 0.00625 | 21.91957
0.52 | 1595.75 | 0.0065 | 22.79643
0.54 | 1657.12 | 0.00675 | 23.67314
0.56 | 1718.5 | 0.007 | 24.55
0.58 | 1779.87 | 0.00725 | 25.42671
0.6 | 1841.25 | 0.0075 | 26.30357
0.62 | 1902.62 | 0.00775 | 27.18029
0.64 | 1964 | 0.008 | 28.05714
0.66 | 2025.37 | 0.00825 | 28.93386
0.68 | 2086.75 | 0.0085 | 29.81071
0.7 | 2148.12 | 0.00875 | 30.68743
0.72 | 2209.5 | 0.009 | 31.56429
0.74 | 2270.87 | 0.00925 | 32.441
0.76 | 2331.94 | 0.0095 | 33.31343
0.78 | 2390.78 | 0.00975 | 34.154
0.8 | 2445.96 | 0.01 | 34.94229
0.82 | 2495.65 | 0.01025 | 35.65214
0.84 | 2531 | 0.0105 | 36.15714
0.86 | 2550.88 | 0.01075 | 36.44114
0.88 | 2592.11 | 0.011 | 37.03014
0.9 | 2616.94 | 0.01125 | 37.38486
0.92 | 2596.48 | 0.0115 | 37.09257
0.94 | 2548.77 | 0.01175 | 36.411
0.96 | 2470.06 | 0.012 | 35.28657
0.98 | 2387.74 | 0.01225 | 34.11057
1 | 2091.09 | 0.0125 | 29.87271
1.02 | 1806.93 | 0.01275 | 25.81329
1.04 | 1227.32 | 0.013 | 17.53314
1.06 | 787.364 | 0.01325 | 11.24806
1.08 | 472.168 | 0.0135 | 6.745257
1.1 | 186.334 | 0.01375 | 2.661914
1.12 | 160.12 | 0.014 | 2.287429
1.14 | 142.358 | 0.01425 | 2.033686
1.16 | 133.344 | 0.0145 | 1.904914
1.18 | 127.645 | 0.01475 | 1.8235
1.2 | 116.396 | 0.015 | 1.6628
1.22 | 108.978 | 0.01525 | 1.556829
1.24 | 104.58 | 0.0155 | 1.494
1.26 | 98.7065 | 0.01575 | 1.410093
1.28 | 96.4142 | 0.016 | 1.377346
1.3 | 96.0152 | 0.01625 | 1.371646
1.32 | 93.7846 | 0.0165 | 1.33978
1.34 | 91.9928 | 0.01675 | 1.314183
1.36 | 89.8371 | 0.017 | 1.283387
1.38 | 86.1572 | 0.01725 | 1.230817
1.4 | 83.3319 | 0.0175 | 1.190456
1.42 | 79.9715 | 0.01775 | 1.14245
1.44 | 78.0133 | 0.018 | 1.114476
1.46 | 76.3154 | 0.01825 | 1.09022
1.48 | 74.1085 | 0.0185 | 1.058693
1.5 | 75.085 | 0.01875 | 1.072643
1.52 | 76.0827 | 0.019 | 1.086896
1.54 | 77.0686 | 0.01925 | 1.10098
1.56 | 76.7462 | 0.0195 | 1.096374
1.58 | 77.6395 | 0.01975 | 1.109136
1.6 | 78.5989 | 0.02 | 1.122841
1.62 | 79.5796 | 0.02025 | 1.136851
1.64 | 80.561 | 0.0205 | 1.150871
1.66 | 81.5405 | 0.02075 | 1.164864
1.68 | 82.5124 | 0.021 | 1.178749
1.7 | 83.4839 | 0.02125 | 1.192627
1.72 | 84.4616 | 0.0215 | 1.206594
1.74 | 85.4312 | 0.02175 | 1.220446
1.76 | 86.4101 | 0.022 | 1.23443
1.78 | 87.382 | 0.02225 | 1.248314
1.8 | 88.3553 | 0.0225 | 1.262219
1.82 | 87.5569 | 0.02275 | 1.250813
1.84 | 81.7181 | 0.023 | 1.167401
1.86 | 56.9891 | 0.02325 | 0.81413
1.88 | 12.7888 | 0.0235 | 0.1826971
1.9 | 9.17923 | 0.02375 | 0.1311319
1.92 | 9.04368 | 0.024 | 0.1291954
1.94 | 8.78579 | 0.02425 | 0.1255113
1.96 | 8.87636 | 0.0245 | 0.1268051
1.98 | 8.96694 | 0.02475 | 0.1280991
2 | 8.49346 | 0.025 | 0.1213351

## 8_c2lap_th1.41_l40
TIME | FX | strain | stress | 8\cfrp2=lap\thickness=1.41\lap=40\8_c2lap_th1.41_l40.csv
0.02 | 64.7084 | 0.00025 | 0.9244057 | 最大応力 | 39.12614
0.04 | 129.417 | 0.0005 | 1.848814 | ヤング率 | 3697.625
0.06 | 194.125 | 0.00075 | 2.773214
0.08 | 258.834 | 0.001 | 3.697629
0.1 | 323.542 | 0.00125 | 4.622029
0.12 | 388.251 | 0.0015 | 5.546443
0.14 | 452.959 | 0.00175 | 6.470843
0.16 | 517.668 | 0.002 | 7.395257
0.18 | 582.376 | 0.00225 | 8.319657
0.2 | 647.084 | 0.0025 | 9.244057
0.22 | 711.793 | 0.00275 | 10.16847
0.24 | 776.501 | 0.003 | 11.09287
0.26 | 841.21 | 0.00325 | 12.01729
0.28 | 905.918 | 0.0035 | 12.94169
0.3 | 970.627 | 0.00375 | 13.8661
0.32 | 1035.34 | 0.004 | 14.79057
0.34 | 1100.04 | 0.00425 | 15.71486
0.36 | 1164.75 | 0.0045 | 16.63929
0.38 | 1229.46 | 0.00475 | 17.56371
0.4 | 1294.17 | 0.005 | 18.48814
0.42 | 1358.88 | 0.00525 | 19.41257
0.44 | 1423.59 | 0.0055 | 20.337
0.46 | 1488.29 | 0.00575 | 21.26129
0.48 | 1553 | 0.006 | 22.18571
0.5 | 1617.71 | 0.00625 | 23.11014
0.52 | 1682.42 | 0.0065 | 24.03457
0.54 | 1747.13 | 0.00675 | 24.959
0.56 | 1811.84 | 0.007 | 25.88343
0.58 | 1876.54 | 0.00725 | 26.80771
0.6 | 1941.25 | 0.0075 | 27.73214
0.62 | 2005.96 | 0.00775 | 28.65657
0.64 | 2070.67 | 0.008 | 29.581
0.66 | 2135.38 | 0.00825 | 30.50543
0.68 | 2200.09 | 0.0085 | 31.42986
0.7 | 2264.8 | 0.00875 | 32.35429
0.72 | 2329.5 | 0.009 | 33.27857
0.74 | 2394.21 | 0.00925 | 34.203
0.76 | 2457.62 | 0.0095 | 35.10886
0.78 | 2519.77 | 0.00975 | 35.99671
0.8 | 2581.87 | 0.01 | 36.88386
0.82 | 2635.57 | 0.01025 | 37.651
0.84 | 2648.25 | 0.0105 | 37.83214
0.86 | 2688.57 | 0.01075 | 38.40814
0.88 | 2730.35 | 0.011 | 39.005
0.9 | 2738.83 | 0.01125 | 39.12614
0.92 | 2706.12 | 0.0115 | 38.65886
0.94 | 2625.81 | 0.01175 | 37.51157
0.96 | 2536.8 | 0.012 | 36.24
0.98 | 2263.79 | 0.01225 | 32.33986
1 | 1948.3 | 0.0125 | 27.83286
1.02 | 1512.68 | 0.01275 | 21.60971
1.04 | 803.773 | 0.013 | 11.48247
1.06 | 395.366 | 0.01325 | 5.648086
1.08 | 154.923 | 0.0135 | 2.213186
1.1 | 90.7239 | 0.01375 | 1.296056
1.12 | 69.4255 | 0.014 | 0.9917929
1.14 | 63.1179 | 0.01425 | 0.9016843
1.16 | 61.1631 | 0.0145 | 0.8737586
1.18 | 58.7236 | 0.01475 | 0.8389086
1.2 | 57.9706 | 0.015 | 0.8281514
1.22 | 55.2129 | 0.01525 | 0.7887557
1.24 | 53.9856 | 0.0155 | 0.7712229
1.26 | 53.4465 | 0.01575 | 0.7635214
1.28 | 53.78 | 0.016 | 0.7682857
1.3 | 54.5478 | 0.01625 | 0.7792543
1.32 | 53.8195 | 0.0165 | 0.76885
1.34 | 51.5881 | 0.01675 | 0.7369729
1.36 | 49.19 | 0.017 | 0.7027143
1.38 | 47.3001 | 0.01725 | 0.6757157
1.4 | 46.1911 | 0.0175 | 0.6598729
1.42 | 45.3568 | 0.01775 | 0.6479543
1.44 | 44.5367 | 0.018 | 0.6362386
1.46 | 43.801 | 0.01825 | 0.6257286
1.48 | 42.8085 | 0.0185 | 0.61155
1.5 | 41.8385 | 0.01875 | 0.5976929
1.52 | 40.6462 | 0.019 | 0.58066
1.54 | 40.6792 | 0.01925 | 0.5811314
1.56 | 40.4277 | 0.0195 | 0.5775386
1.58 | 39.7032 | 0.01975 | 0.5671886
1.6 | 39.4557 | 0.02 | 0.5636529
1.62 | 39.6785 | 0.02025 | 0.5668357
1.64 | 40.1485 | 0.0205 | 0.57355
1.66 | 40.6364 | 0.02075 | 0.58052
1.68 | 40.4855 | 0.021 | 0.5783643
1.7 | 40.9385 | 0.02125 | 0.5848357
1.72 | 41.363 | 0.0215 | 0.5909
1.74 | 41.5833 | 0.02175 | 0.5940471
1.76 | 41.2488 | 0.022 | 0.5892686
1.78 | 40.7296 | 0.02225 | 0.5818514
1.8 | 40.4386 | 0.0225 | 0.5776943
1.82 | 40.0373 | 0.02275 | 0.5719614
1.84 | 39.5966 | 0.023 | 0.5656657
1.86 | 39.4917 | 0.02325 | 0.5641671
1.88 | 39.8262 | 0.0235 | 0.5689457
1.9 | 40.1244 | 0.02375 | 0.5732057
1.92 | 40.4824 | 0.024 | 0.57832
1.94 | 40.1313 | 0.02425 | 0.5733043
1.96 | 38.9254 | 0.0245 | 0.5560771
1.98 | 39.012 | 0.02475 | 0.5573143
1.989 | 39.03 | 0.0248625 | 0.5575714
1.9945 | 38.912 | 0.02493125 | 0.5558857
1.9965 | 38.9469 | 0.02495625 | 0.5563843
1.9983 | 38.8261 | 0.02497875 | 0.5546586
2 | 38.8194 | 0.025 | 0.5545629

## 8_c2lap_th1.41_l50
TIME | FX | strain | stress | 8\cfrp2=lap\thickness=1.41\lap=50\8_c2lap_th1.41_l50.csv
0.02 | 68.1752 | 0.00025 | 0.9739314 | 最大応力 | 39.68414
0.04 | 136.35 | 0.0005 | 1.947857 | ヤング率 | 3895.727
0.06 | 204.526 | 0.00075 | 2.9218
0.08 | 272.701 | 0.001 | 3.895729
0.1 | 340.876 | 0.00125 | 4.869657
0.12 | 409.051 | 0.0015 | 5.843586
0.14 | 477.226 | 0.00175 | 6.817514
0.16 | 545.402 | 0.002 | 7.791457
0.18 | 613.577 | 0.00225 | 8.765386
0.2 | 681.752 | 0.0025 | 9.739314
0.22 | 749.927 | 0.00275 | 10.71324
0.24 | 818.102 | 0.003 | 11.68717
0.26 | 886.278 | 0.00325 | 12.66111
0.28 | 954.453 | 0.0035 | 13.63504
0.3 | 1022.63 | 0.00375 | 14.609
0.32 | 1090.8 | 0.004 | 15.58286
0.34 | 1158.98 | 0.00425 | 16.55686
0.36 | 1227.15 | 0.0045 | 17.53071
0.38 | 1295.33 | 0.00475 | 18.50471
0.4 | 1363.5 | 0.005 | 19.47857
0.42 | 1431.68 | 0.00525 | 20.45257
0.44 | 1499.85 | 0.0055 | 21.42643
0.46 | 1568.03 | 0.00575 | 22.40043
0.48 | 1636.2 | 0.006 | 23.37429
0.5 | 1704.38 | 0.00625 | 24.34829
0.52 | 1772.56 | 0.0065 | 25.32229
0.54 | 1840.73 | 0.00675 | 26.29614
0.56 | 1908.91 | 0.007 | 27.27014
0.58 | 1977.08 | 0.00725 | 28.244
0.6 | 2045.26 | 0.0075 | 29.218
0.62 | 2113.43 | 0.00775 | 30.19186
0.64 | 2181.61 | 0.008 | 31.16586
0.66 | 2249.78 | 0.00825 | 32.13971
0.68 | 2317.96 | 0.0085 | 33.11371
0.7 | 2386.13 | 0.00875 | 34.08757
0.72 | 2453.31 | 0.009 | 35.04729
0.74 | 2519.4 | 0.00925 | 35.99143
0.76 | 2584.74 | 0.0095 | 36.92486
0.78 | 2646.21 | 0.00975 | 37.803
0.8 | 2690.18 | 0.01 | 38.43114
0.82 | 2721.73 | 0.01025 | 38.88186
0.84 | 2760.59 | 0.0105 | 39.437
0.86 | 2777.89 | 0.01075 | 39.68414
0.88 | 2756.53 | 0.011 | 39.379
0.9 | 2689.38 | 0.01125 | 38.41971
0.92 | 2604.08 | 0.0115 | 37.20114
0.94 | 2341.69 | 0.01175 | 33.45271
0.96 | 1977.87 | 0.012 | 28.25529
0.98 | 1562 | 0.01225 | 22.31429
1 | 901.097 | 0.0125 | 12.87281
1.02 | 378.241 | 0.01275 | 5.403443
1.04 | 190.131 | 0.013 | 2.716157
1.06 | 158.618 | 0.01325 | 2.265971
1.08 | 136.518 | 0.0135 | 1.950257
1.1 | 129.992 | 0.01375 | 1.857029
1.12 | 126.17 | 0.014 | 1.802429
1.14 | 122.342 | 0.01425 | 1.747743
1.16 | 115.04 | 0.0145 | 1.643429
1.18 | 110.584 | 0.01475 | 1.579771
1.2 | 103.003 | 0.015 | 1.471471
1.22 | 97.2822 | 0.01525 | 1.389746
1.24 | 93.9539 | 0.0155 | 1.342199
1.26 | 89.2211 | 0.01575 | 1.274587
1.28 | 87.2647 | 0.016 | 1.246639
1.3 | 84.9119 | 0.01625 | 1.213027
1.32 | 84.3684 | 0.0165 | 1.205263
1.34 | 82.7466 | 0.01675 | 1.182094
1.36 | 77.5575 | 0.017 | 1.107964
1.38 | 78.5918 | 0.01725 | 1.12274
1.4 | 79.6409 | 0.0175 | 1.137727
1.42 | 80.761 | 0.01775 | 1.153729
1.44 | 81.8929 | 0.018 | 1.169899
1.46 | 83.0127 | 0.01825 | 1.185896
1.48 | 83.7219 | 0.0185 | 1.196027
1.5 | 84.4521 | 0.01875 | 1.206459
1.52 | 85.4223 | 0.019 | 1.220319
1.54 | 86.5376 | 0.01925 | 1.236251
1.56 | 87.6608 | 0.0195 | 1.252297
1.58 | 87.4563 | 0.01975 | 1.249376
1.6 | 85.8631 | 0.02 | 1.226616
1.62 | 76.9106 | 0.02025 | 1.098723
1.64 | 31.4877 | 0.0205 | 0.4498243
1.66 | 13.9582 | 0.02075 | 0.1994029
1.68 | 13.5662 | 0.021 | 0.1938029
1.7 | 13.3521 | 0.02125 | 0.1907443
1.72 | 13.5006 | 0.0215 | 0.1928657
1.74 | 13.6551 | 0.02175 | 0.1950729
1.76 | 13.8109 | 0.022 | 0.1972986
1.78 | 13.9678 | 0.02225 | 0.19954
1.8 | 14.0349 | 0.0225 | 0.2004986
1.82 | 14.1908 | 0.02275 | 0.2027257
1.84 | 14.3468 | 0.023 | 0.2049543
1.86 | 14.5027 | 0.02325 | 0.2071814
1.88 | 14.6586 | 0.0235 | 0.2094086
1.9 | 14.8146 | 0.02375 | 0.2116371
1.92 | 14.0856 | 0.024 | 0.2012229
1.94 | 12.8406 | 0.02425 | 0.1834371
1.96 | 12.8308 | 0.0245 | 0.1832971
1.98 | 12.398 | 0.02475 | 0.1771143
2 | 11.8934 | 0.025 | 0.1699057

## 8_c2lap_th1.58_l0
TIME | FX | strain | stress | 8\cfrp2=lap\thickness=1.58\lap=0\8_c2lap_th1.58_l0.csv
0.02 | 52.7405 | 0.00025 | 0.7534357 | 最大応力 | 24.468
0.04 | 105.481 | 0.0005 | 1.506871 | ヤング率 | 3013.745
0.06 | 158.222 | 0.00075 | 2.260314
0.08 | 210.962 | 0.001 | 3.013743
0.1 | 263.703 | 0.00125 | 3.767186
0.12 | 316.443 | 0.0015 | 4.520614
0.14 | 369.184 | 0.00175 | 5.274057
0.16 | 421.924 | 0.002 | 6.027486
0.18 | 474.665 | 0.00225 | 6.780929
0.2 | 527.405 | 0.0025 | 7.534357
0.22 | 580.146 | 0.00275 | 8.2878
0.24 | 632.886 | 0.003 | 9.041229
0.26 | 685.627 | 0.00325 | 9.794671
0.28 | 738.367 | 0.0035 | 10.5481
0.3 | 791.108 | 0.00375 | 11.30154
0.32 | 843.849 | 0.004 | 12.05499
0.34 | 896.589 | 0.00425 | 12.80841
0.36 | 949.33 | 0.0045 | 13.56186
0.38 | 1002.07 | 0.00475 | 14.31529
0.4 | 1054.81 | 0.005 | 15.06871
0.42 | 1107.55 | 0.00525 | 15.82214
0.44 | 1160.29 | 0.0055 | 16.57557
0.46 | 1213.03 | 0.00575 | 17.329
0.48 | 1265.77 | 0.006 | 18.08243
0.5 | 1318.51 | 0.00625 | 18.83586
0.52 | 1371.25 | 0.0065 | 19.58929
0.54 | 1423.99 | 0.00675 | 20.34271
0.56 | 1476.73 | 0.007 | 21.09614
0.58 | 1529.48 | 0.00725 | 21.84971
0.6 | 1582.22 | 0.0075 | 22.60314
0.62 | 1632.97 | 0.00775 | 23.32814
0.64 | 1676.27 | 0.008 | 23.94671
0.66 | 1702.08 | 0.00825 | 24.31543
0.68 | 1712.76 | 0.0085 | 24.468
0.7 | 1711.23 | 0.00875 | 24.44614
0.72 | 1660.49 | 0.009 | 23.72129
0.74 | 1544.58 | 0.00925 | 22.06543
0.76 | 1413.09 | 0.0095 | 20.187
0.78 | 1304.57 | 0.00975 | 18.63671
0.8 | 1213.89 | 0.01 | 17.34129
0.82 | 1084.83 | 0.01025 | 15.49757
0.84 | 853.354 | 0.0105 | 12.19077
0.86 | 559.282 | 0.01075 | 7.989743
0.88 | 136.782 | 0.011 | 1.954029
0.9 | 24.341 | 0.01125 | 0.3477286
0.92 | 18.9526 | 0.0115 | 0.2707514
0.94 | 19.1288 | 0.01175 | 0.2732686
0.96 | 19.5116 | 0.012 | 0.2787371
0.98 | 18.2289 | 0.01225 | 0.2604129
1 | 17.868 | 0.0125 | 0.2552571
1.02 | 17.3581 | 0.01275 | 0.2479729
1.04 | 17.4479 | 0.013 | 0.2492557
1.06 | 17.3308 | 0.01325 | 0.2475829
1.08 | 17.3402 | 0.0135 | 0.2477171
1.1 | 17.4783 | 0.01375 | 0.24969
1.12 | 17.7961 | 0.014 | 0.25423
1.14 | 17.8131 | 0.01425 | 0.2544729
1.16 | 18.0378 | 0.0145 | 0.2576829
1.18 | 18.2434 | 0.01475 | 0.26062
1.2 | 18.5299 | 0.015 | 0.2647129
1.22 | 17.3963 | 0.01525 | 0.2485186
1.24 | 17.4907 | 0.0155 | 0.2498671
1.26 | 17.712 | 0.01575 | 0.2530286
1.28 | 17.9735 | 0.016 | 0.2567643
1.3 | 18.2519 | 0.01625 | 0.2607414
1.32 | 18.5313 | 0.0165 | 0.2647329
1.34 | 18.808 | 0.01675 | 0.2686857
1.36 | 19.0888 | 0.017 | 0.2726971
1.38 | 19.3694 | 0.01725 | 0.2767057
1.4 | 19.2592 | 0.0175 | 0.2751314
1.42 | 19.4752 | 0.01775 | 0.2782171
1.44 | 19.7495 | 0.018 | 0.2821357
1.46 | 19.6925 | 0.01825 | 0.2813214
1.48 | 19.5278 | 0.0185 | 0.2789686
1.5 | 19.7218 | 0.01875 | 0.28174
1.52 | 19.9725 | 0.019 | 0.2853214
1.54 | 20.2352 | 0.01925 | 0.2890743
1.56 | 20.491 | 0.0195 | 0.2927286
1.58 | 20.5913 | 0.01975 | 0.2941614
1.6 | 20.4973 | 0.02 | 0.2928186
1.62 | 20.6961 | 0.02025 | 0.2956586
1.64 | 20.9271 | 0.0205 | 0.2989586
1.66 | 21.1754 | 0.02075 | 0.3025057
1.68 | 21.4305 | 0.021 | 0.30615
1.7 | 21.4387 | 0.02125 | 0.3062671
1.72 | 21.6009 | 0.0215 | 0.3085843
1.74 | 21.7778 | 0.02175 | 0.3111114
1.76 | 19.9693 | 0.022 | 0.2852757
1.78 | 19.3642 | 0.02225 | 0.2766314
1.8 | 18.8154 | 0.0225 | 0.2687914
1.82 | 18.9057 | 0.02275 | 0.2700814
1.84 | 19.1135 | 0.023 | 0.27305
1.86 | 19.3212 | 0.02325 | 0.2760171
1.88 | 19.529 | 0.0235 | 0.2789857
1.9 | 19.7099 | 0.02375 | 0.28157
1.92 | 19.9173 | 0.024 | 0.2845329
1.94 | 20.1248 | 0.02425 | 0.2874971
1.96 | 20.2825 | 0.0245 | 0.28975
1.98 | 20.4183 | 0.02475 | 0.29169
2 | 20.0248 | 0.025 | 0.2860686

## 8_c2lap_th1.58_l10
TIME | FX | strain | stress | 8\cfrp2=lap\thickness=1.58\lap=10\8_c2lap_th1.58_l10.csv
0.02 | 58.2621 | 0.00025 | 0.8323157 | 最大応力 | 31.22757
0.04 | 116.524 | 0.0005 | 1.664629 | ヤング率 | 3329.265
0.06 | 174.786 | 0.00075 | 2.496943
0.08 | 233.049 | 0.001 | 3.329271
0.1 | 291.311 | 0.00125 | 4.161586
0.12 | 349.573 | 0.0015 | 4.9939
0.14 | 407.835 | 0.00175 | 5.826214
0.16 | 466.097 | 0.002 | 6.658529
0.18 | 524.359 | 0.00225 | 7.490843
0.2 | 582.621 | 0.0025 | 8.323157
0.22 | 640.883 | 0.00275 | 9.155471
0.24 | 699.146 | 0.003 | 9.9878
0.26 | 757.408 | 0.00325 | 10.82011
0.28 | 815.67 | 0.0035 | 11.65243
0.3 | 873.932 | 0.00375 | 12.48474
0.32 | 932.194 | 0.004 | 13.31706
0.34 | 990.456 | 0.00425 | 14.14937
0.36 | 1048.72 | 0.0045 | 14.98171
0.38 | 1106.98 | 0.00475 | 15.814
0.4 | 1165.24 | 0.005 | 16.64629
0.42 | 1223.5 | 0.00525 | 17.47857
0.44 | 1281.77 | 0.0055 | 18.311
0.46 | 1340.03 | 0.00575 | 19.14329
0.48 | 1398.29 | 0.006 | 19.97557
0.5 | 1456.55 | 0.00625 | 20.80786
0.52 | 1514.82 | 0.0065 | 21.64029
0.54 | 1573.08 | 0.00675 | 22.47257
0.56 | 1631.34 | 0.007 | 23.30486
0.58 | 1689.6 | 0.00725 | 24.13714
0.6 | 1747.86 | 0.0075 | 24.96943
0.62 | 1806.13 | 0.00775 | 25.80186
0.64 | 1864.39 | 0.008 | 26.63414
0.66 | 1922.65 | 0.00825 | 27.46643
0.68 | 1980.91 | 0.0085 | 28.29871
0.7 | 2037.37 | 0.00875 | 29.10529
0.72 | 2087.31 | 0.009 | 29.81871
0.74 | 2123.05 | 0.00925 | 30.32929
0.76 | 2152.22 | 0.0095 | 30.746
0.78 | 2173.31 | 0.00975 | 31.04729
0.8 | 2185.93 | 0.01 | 31.22757
0.82 | 2182.71 | 0.01025 | 31.18157
0.84 | 2136.83 | 0.0105 | 30.52614
0.86 | 2054.07 | 0.01075 | 29.34386
0.88 | 1953.57 | 0.011 | 27.90814
0.9 | 1787.03 | 0.01125 | 25.529
0.92 | 1602.39 | 0.0115 | 22.89129
0.94 | 1193.06 | 0.01175 | 17.04371
0.96 | 858.905 | 0.012 | 12.27007
0.98 | 503.132 | 0.01225 | 7.1876
1 | 443.979 | 0.0125 | 6.342557
1.02 | 381.898 | 0.01275 | 5.455686
1.04 | 221.515 | 0.013 | 3.1645
1.06 | 55.136 | 0.01325 | 0.7876571
1.08 | 37.5689 | 0.0135 | 0.5366986
1.1 | 34.6366 | 0.01375 | 0.4948086
1.12 | 33.0849 | 0.014 | 0.4726414
1.14 | 32.0088 | 0.01425 | 0.4572686
1.16 | 31.4898 | 0.0145 | 0.4498543
1.18 | 30.9077 | 0.01475 | 0.4415386
1.2 | 30.5184 | 0.015 | 0.4359771
1.22 | 30.4849 | 0.01525 | 0.4354986
1.24 | 28.7455 | 0.0155 | 0.41065
1.26 | 27.8686 | 0.01575 | 0.3981229
1.28 | 28.0136 | 0.016 | 0.4001943
1.3 | 28.2508 | 0.01625 | 0.4035829
1.32 | 27.895 | 0.0165 | 0.3985
1.34 | 25.5723 | 0.01675 | 0.3653186
1.36 | 25.9034 | 0.017 | 0.3700486
1.38 | 26.2467 | 0.01725 | 0.3749529
1.4 | 26.6139 | 0.0175 | 0.3801986
1.42 | 26.9802 | 0.01775 | 0.3854314
1.44 | 27.2783 | 0.018 | 0.38969
1.46 | 27.5786 | 0.01825 | 0.39398
1.48 | 27.9442 | 0.0185 | 0.3992029
1.5 | 28.2945 | 0.01875 | 0.4042071
1.52 | 28.6586 | 0.019 | 0.4094086
1.54 | 29.0167 | 0.01925 | 0.4145243
1.56 | 28.5727 | 0.0195 | 0.4081814
1.58 | 28.3199 | 0.01975 | 0.40457
1.6 | 28.2197 | 0.02 | 0.4031386
1.62 | 28.5562 | 0.02025 | 0.4079457
1.64 | 27.9293 | 0.0205 | 0.39899
1.66 | 27.9674 | 0.02075 | 0.3995343
1.68 | 28.2857 | 0.021 | 0.4040814
1.7 | 28.5426 | 0.02125 | 0.4077514
1.72 | 28.4783 | 0.0215 | 0.4068329
1.74 | 26.0159 | 0.02175 | 0.3716557
1.76 | 23.7635 | 0.022 | 0.3394786
1.78 | 23.7681 | 0.02225 | 0.3395443
1.8 | 23.1775 | 0.0225 | 0.3311071
1.82 | 23.3389 | 0.02275 | 0.3334129
1.84 | 23.5611 | 0.023 | 0.3365871
1.86 | 23.5696 | 0.02325 | 0.3367086
1.88 | 23.7756 | 0.0235 | 0.3396514
1.9 | 23.9469 | 0.02375 | 0.3420986
1.92 | 24.1762 | 0.024 | 0.3453743
1.94 | 24.4274 | 0.02425 | 0.3489629
1.96 | 24.6731 | 0.0245 | 0.3524729
1.98 | 24.6617 | 0.02475 | 0.35231
2 | 24.404 | 0.025 | 0.3486286

## 8_c2lap_th1.58_l20
TIME | FX | strain | stress | 8\cfrp2=lap\thickness=1.58\lap=20\8_c2lap_th1.58_l20.csv
0.02 | 62.8604 | 0.00025 | 0.8980057 | 最大応力 | 36.66843
0.04 | 125.721 | 0.0005 | 1.796014 | ヤング率 | 3592.024
0.06 | 188.581 | 0.00075 | 2.694014
0.08 | 251.442 | 0.001 | 3.592029
0.1 | 314.302 | 0.00125 | 4.490029
0.12 | 377.163 | 0.0015 | 5.388043
0.14 | 440.023 | 0.00175 | 6.286043
0.16 | 502.883 | 0.002 | 7.184043
0.18 | 565.744 | 0.00225 | 8.082057
0.2 | 628.604 | 0.0025 | 8.980057
0.22 | 691.465 | 0.00275 | 9.878071
0.24 | 754.325 | 0.003 | 10.77607
0.26 | 817.185 | 0.00325 | 11.67407
0.28 | 880.046 | 0.0035 | 12.57209
0.3 | 942.906 | 0.00375 | 13.47009
0.32 | 1005.77 | 0.004 | 14.36814
0.34 | 1068.63 | 0.00425 | 15.26614
0.36 | 1131.49 | 0.0045 | 16.16414
0.38 | 1194.35 | 0.00475 | 17.06214
0.4 | 1257.21 | 0.005 | 17.96014
0.42 | 1320.07 | 0.00525 | 18.85814
0.44 | 1382.93 | 0.0055 | 19.75614
0.46 | 1445.79 | 0.00575 | 20.65414
0.48 | 1508.65 | 0.006 | 21.55214
0.5 | 1571.51 | 0.00625 | 22.45014
0.52 | 1634.37 | 0.0065 | 23.34814
0.54 | 1697.23 | 0.00675 | 24.24614
0.56 | 1760.09 | 0.007 | 25.14414
0.58 | 1822.95 | 0.00725 | 26.04214
0.6 | 1885.81 | 0.0075 | 26.94014
0.62 | 1948.67 | 0.00775 | 27.83814
0.64 | 2011.53 | 0.008 | 28.73614
0.66 | 2074.39 | 0.00825 | 29.63414
0.68 | 2137.25 | 0.0085 | 30.53214
0.7 | 2200.11 | 0.00875 | 31.43014
0.72 | 2262.98 | 0.009 | 32.32829
0.74 | 2325.84 | 0.00925 | 33.22629
0.76 | 2387.12 | 0.0095 | 34.10171
0.78 | 2445.25 | 0.00975 | 34.93214
0.8 | 2483.9 | 0.01 | 35.48429
0.82 | 2519.48 | 0.01025 | 35.99257
0.84 | 2547.5 | 0.0105 | 36.39286
0.86 | 2566.79 | 0.01075 | 36.66843
0.88 | 2565.25 | 0.011 | 36.64643
0.9 | 2509.73 | 0.01125 | 35.85329
0.92 | 2439.01 | 0.0115 | 34.843
0.94 | 2362.26 | 0.01175 | 33.74657
0.96 | 2238.28 | 0.012 | 31.97543
0.98 | 1834.88 | 0.01225 | 26.21257
1 | 1567.37 | 0.0125 | 22.391
1.02 | 1036.97 | 0.01275 | 14.81386
1.04 | 959.696 | 0.013 | 13.70994
1.06 | 798.573 | 0.01325 | 11.40819
1.08 | 606.026 | 0.0135 | 8.657514
1.1 | 444.483 | 0.01375 | 6.349757
1.12 | 366.724 | 0.014 | 5.238914
1.14 | 304.656 | 0.01425 | 4.352229
1.16 | 304.186 | 0.0145 | 4.345514
1.18 | 306.985 | 0.01475 | 4.3855
1.2 | 311.317 | 0.015 | 4.447386
1.22 | 315.886 | 0.01525 | 4.512657
1.24 | 320.918 | 0.0155 | 4.584543
1.26 | 326.09 | 0.01575 | 4.658429
1.28 | 331.202 | 0.016 | 4.731457
1.3 | 336.006 | 0.01625 | 4.800086
1.32 | 339.828 | 0.0165 | 4.854686
1.34 | 344.44 | 0.01675 | 4.920571
1.36 | 349.292 | 0.017 | 4.989886
1.38 | 343.956 | 0.01725 | 4.913657
1.4 | 293.564 | 0.0175 | 4.193771
1.42 | 182.467 | 0.01775 | 2.606671
1.44 | 153.859 | 0.018 | 2.197986
1.46 | 136.46 | 0.01825 | 1.949429
1.48 | 127.989 | 0.0185 | 1.828414
1.5 | 122.022 | 0.01875 | 1.743171
1.52 | 116.276 | 0.019 | 1.661086
1.54 | 111.474 | 0.01925 | 1.592486
1.56 | 110.378 | 0.0195 | 1.576829
1.58 | 109.707 | 0.01975 | 1.567243
1.6 | 108.595 | 0.02 | 1.551357
1.62 | 105.179 | 0.02025 | 1.502557
1.64 | 103.293 | 0.0205 | 1.475614
1.66 | 101.906 | 0.02075 | 1.4558
1.68 | 101.467 | 0.021 | 1.449529
1.7 | 102.34 | 0.02125 | 1.462
1.72 | 102.109 | 0.0215 | 1.4587
1.74 | 102.46 | 0.02175 | 1.463714
1.76 | 103.373 | 0.022 | 1.476757
1.78 | 100.205 | 0.02225 | 1.4315
1.8 | 96.7207 | 0.0225 | 1.381724
1.82 | 94.997 | 0.02275 | 1.3571
1.84 | 94.4048 | 0.023 | 1.34864
1.86 | 95.3956 | 0.02325 | 1.362794
1.88 | 96.4201 | 0.0235 | 1.37743
1.9 | 97.3014 | 0.02375 | 1.39002
1.92 | 98.3255 | 0.024 | 1.40465
1.94 | 98.973 | 0.02425 | 1.4139
1.96 | 99.2098 | 0.0245 | 1.417283
1.98 | 99.5463 | 0.02475 | 1.42209
2 | 100.22 | 0.025 | 1.431714

## 8_c2lap_th1.58_l30
TIME | FX | strain | stress | 8\cfrp2=lap\thickness=1.58\lap=30\8_c2lap_th1.58_l30.csv
0.02 | 67.0597 | 0.00025 | 0.9579957 | 最大応力 | 40.14286
0.04 | 134.119 | 0.0005 | 1.915986 | ヤング率 | 3831.986
0.06 | 201.179 | 0.00075 | 2.873986
0.08 | 268.239 | 0.001 | 3.831986
0.1 | 335.299 | 0.00125 | 4.789986
0.12 | 402.358 | 0.0015 | 5.747971
0.14 | 469.418 | 0.00175 | 6.705971
0.16 | 536.478 | 0.002 | 7.663971
0.18 | 603.538 | 0.00225 | 8.621971
0.2 | 670.597 | 0.0025 | 9.579957
0.22 | 737.657 | 0.00275 | 10.53796
0.24 | 804.717 | 0.003 | 11.49596
0.26 | 871.776 | 0.00325 | 12.45394
0.28 | 938.836 | 0.0035 | 13.41194
0.3 | 1005.9 | 0.00375 | 14.37
0.32 | 1072.96 | 0.004 | 15.328
0.34 | 1140.02 | 0.00425 | 16.286
0.36 | 1207.08 | 0.0045 | 17.244
0.38 | 1274.13 | 0.00475 | 18.20186
0.4 | 1341.19 | 0.005 | 19.15986
0.42 | 1408.25 | 0.00525 | 20.11786
0.44 | 1475.31 | 0.0055 | 21.07586
0.46 | 1542.37 | 0.00575 | 22.03386
0.48 | 1609.43 | 0.006 | 22.99186
0.5 | 1676.49 | 0.00625 | 23.94986
0.52 | 1743.55 | 0.0065 | 24.90786
0.54 | 1810.61 | 0.00675 | 25.86586
0.56 | 1877.67 | 0.007 | 26.82386
0.58 | 1944.73 | 0.00725 | 27.78186
0.6 | 2011.79 | 0.0075 | 28.73986
0.62 | 2078.85 | 0.00775 | 29.69786
0.64 | 2145.91 | 0.008 | 30.65586
0.66 | 2212.97 | 0.00825 | 31.61386
0.68 | 2280.03 | 0.0085 | 32.57186
0.7 | 2347.09 | 0.00875 | 33.52986
0.72 | 2414.15 | 0.009 | 34.48786
0.74 | 2481.21 | 0.00925 | 35.44586
0.76 | 2548.27 | 0.0095 | 36.40386
0.78 | 2613.83 | 0.00975 | 37.34043
0.8 | 2674.69 | 0.01 | 38.20986
0.82 | 2720.85 | 0.01025 | 38.86929
0.84 | 2757.75 | 0.0105 | 39.39643
0.86 | 2783.45 | 0.01075 | 39.76357
0.88 | 2810 | 0.011 | 40.14286
0.9 | 2804.81 | 0.01125 | 40.06871
0.92 | 2746.83 | 0.0115 | 39.24043
0.94 | 2659.43 | 0.01175 | 37.99186
0.96 | 2556.99 | 0.012 | 36.52843
0.98 | 2198.09 | 0.01225 | 31.40129
1 | 1894.22 | 0.0125 | 27.06029
1.02 | 1314.91 | 0.01275 | 18.78443
1.04 | 1025.72 | 0.013 | 14.65314
1.06 | 744.972 | 0.01325 | 10.64246
1.08 | 492.121 | 0.0135 | 7.0303
1.1 | 302.527 | 0.01375 | 4.321814
1.12 | 302.67 | 0.014 | 4.323857
1.14 | 304.036 | 0.01425 | 4.343371
1.16 | 307.718 | 0.0145 | 4.395971
1.18 | 312.463 | 0.01475 | 4.463757
1.2 | 317.299 | 0.015 | 4.532843
1.22 | 322.269 | 0.01525 | 4.603843
1.24 | 326.796 | 0.0155 | 4.668514
1.26 | 331.841 | 0.01575 | 4.740586
1.28 | 336.78 | 0.016 | 4.811143
1.3 | 341.861 | 0.01625 | 4.883729
1.32 | 336.626 | 0.0165 | 4.808943
1.34 | 265.389 | 0.01675 | 3.791271
1.36 | 140.875 | 0.017 | 2.0125
1.38 | 89.4053 | 0.01725 | 1.277219
1.4 | 67.6943 | 0.0175 | 0.9670614
1.42 | 57.7708 | 0.01775 | 0.8252971
1.44 | 50.5517 | 0.018 | 0.7221671
1.46 | 49.004 | 0.01825 | 0.7000571
1.48 | 47.79 | 0.0185 | 0.6827143
1.5 | 46.0472 | 0.01875 | 0.6578171
1.52 | 43.6231 | 0.019 | 0.6231871
1.54 | 42.2877 | 0.01925 | 0.60411
1.56 | 38.487 | 0.0195 | 0.5498143
1.58 | 35.645 | 0.01975 | 0.5092143
1.6 | 34.2545 | 0.02 | 0.48935
1.62 | 33.672 | 0.02025 | 0.4810286
1.64 | 32.9315 | 0.0205 | 0.47045
1.66 | 33.133 | 0.02075 | 0.4733286
1.68 | 32.8327 | 0.021 | 0.4690386
1.7 | 32.557 | 0.02125 | 0.4651
1.72 | 32.239 | 0.0215 | 0.4605571
1.74 | 32.1727 | 0.02175 | 0.45961
1.76 | 32.0124 | 0.022 | 0.45732
1.78 | 32.3747 | 0.02225 | 0.4624957
1.8 | 32.7383 | 0.0225 | 0.46769
1.82 | 32.5453 | 0.02275 | 0.4649329
1.84 | 32.6805 | 0.023 | 0.4668643
1.86 | 33.0192 | 0.02325 | 0.4717029
1.88 | 33.3742 | 0.0235 | 0.4767743
1.9 | 33.6263 | 0.02375 | 0.4803757
1.92 | 33.9232 | 0.024 | 0.4846171
1.94 | 34.2622 | 0.02425 | 0.48946
1.96 | 34.5885 | 0.0245 | 0.4941214
1.98 | 34.9319 | 0.02475 | 0.4990271
1.99 | 35.0195 | 0.024875 | 0.5002786
1.995 | 35.041 | 0.0249375 | 0.5005857
1.997 | 35.03 | 0.0249625 | 0.5004286
1.9985 | 34.9182 | 0.02498125 | 0.4988314
2 | 34.9102 | 0.025 | 0.4987171

## 8_c2lap_th1.58_l40
TIME | FX | strain | stress | 8\cfrp2=lap\thickness=1.58\lap=40\8_c2lap_th1.58_l40.csv
0.02 | 71.2081 | 0.00025 | 1.017259 | 最大応力 | 43.08657
0.04 | 142.416 | 0.0005 | 2.034514 | ヤング率 | 4069.038
0.06 | 213.624 | 0.00075 | 3.051771
0.08 | 284.832 | 0.001 | 4.069029
0.1 | 356.041 | 0.00125 | 5.0863
0.12 | 427.249 | 0.0015 | 6.103557
0.14 | 498.457 | 0.00175 | 7.120814
0.16 | 569.665 | 0.002 | 8.138071
0.18 | 640.873 | 0.00225 | 9.155329
0.2 | 712.081 | 0.0025 | 10.17259
0.22 | 783.289 | 0.00275 | 11.18984
0.24 | 854.497 | 0.003 | 12.2071
0.26 | 925.705 | 0.00325 | 13.22436
0.28 | 996.914 | 0.0035 | 14.24163
0.3 | 1068.12 | 0.00375 | 15.25886
0.32 | 1139.33 | 0.004 | 16.27614
0.34 | 1210.54 | 0.00425 | 17.29343
0.36 | 1281.75 | 0.0045 | 18.31071
0.38 | 1352.95 | 0.00475 | 19.32786
0.4 | 1424.16 | 0.005 | 20.34514
0.42 | 1495.37 | 0.00525 | 21.36243
0.44 | 1566.58 | 0.0055 | 22.37971
0.46 | 1637.79 | 0.00575 | 23.397
0.48 | 1708.99 | 0.006 | 24.41414
0.5 | 1780.2 | 0.00625 | 25.43143
0.52 | 1851.41 | 0.0065 | 26.44871
0.54 | 1922.62 | 0.00675 | 27.466
0.56 | 1993.83 | 0.007 | 28.48329
0.58 | 2065.04 | 0.00725 | 29.50057
0.6 | 2136.24 | 0.0075 | 30.51771
0.62 | 2207.45 | 0.00775 | 31.535
0.64 | 2278.66 | 0.008 | 32.55229
0.66 | 2349.87 | 0.00825 | 33.56957
0.68 | 2421.08 | 0.0085 | 34.58686
0.7 | 2492.28 | 0.00875 | 35.604
0.72 | 2563.49 | 0.009 | 36.62129
0.74 | 2634.7 | 0.00925 | 37.63857
0.76 | 2705.91 | 0.0095 | 38.65586
0.78 | 2776.74 | 0.00975 | 39.66771
0.8 | 2845.92 | 0.01 | 40.656
0.82 | 2907.29 | 0.01025 | 41.53271
0.84 | 2953.57 | 0.0105 | 42.19386
0.86 | 2983.71 | 0.01075 | 42.62443
0.88 | 3016.06 | 0.011 | 43.08657
0.9 | 3009.98 | 0.01125 | 42.99971
0.92 | 2960.61 | 0.0115 | 42.29443
0.94 | 2863.81 | 0.01175 | 40.91157
0.96 | 2678.86 | 0.012 | 38.26943
0.98 | 2226.85 | 0.01225 | 31.81214
1 | 1909.09 | 0.0125 | 27.27271
1.02 | 1312.6 | 0.01275 | 18.75143
1.04 | 857.408 | 0.013 | 12.24869
1.06 | 466.427 | 0.01325 | 6.663243
1.08 | 376.743 | 0.0135 | 5.382043
1.1 | 302.943 | 0.01375 | 4.327757
1.12 | 189.728 | 0.014 | 2.7104
1.14 | 148.427 | 0.01425 | 2.120386
1.16 | 132.332 | 0.0145 | 1.890457
1.18 | 124.751 | 0.01475 | 1.782157
1.2 | 119.782 | 0.015 | 1.711171
1.22 | 115.862 | 0.01525 | 1.655171
1.24 | 115.934 | 0.0155 | 1.6562
1.26 | 113.489 | 0.01575 | 1.621271
1.28 | 111.545 | 0.016 | 1.5935
1.3 | 103.749 | 0.01625 | 1.482129
1.32 | 99.4434 | 0.0165 | 1.42062
1.34 | 99.3411 | 0.01675 | 1.419159
1.36 | 99.243 | 0.017 | 1.417757
1.38 | 97.4881 | 0.01725 | 1.392687
1.4 | 97.5294 | 0.0175 | 1.393277
1.42 | 97.3461 | 0.01775 | 1.390659
1.44 | 94.8158 | 0.018 | 1.354511
1.46 | 93.5347 | 0.01825 | 1.33621
1.48 | 90.733 | 0.0185 | 1.296186
1.5 | 90.0897 | 0.01875 | 1.286996
1.52 | 89.6187 | 0.019 | 1.280267
1.54 | 89.7579 | 0.01925 | 1.282256
1.56 | 87.9747 | 0.0195 | 1.256781
1.58 | 87.7144 | 0.01975 | 1.253063
1.6 | 85.5158 | 0.02 | 1.221654
1.62 | 83.7954 | 0.02025 | 1.197077
1.64 | 83.9423 | 0.0205 | 1.199176
1.66 | 84.9215 | 0.02075 | 1.213164
1.68 | 85.9285 | 0.021 | 1.22755
1.7 | 86.9515 | 0.02125 | 1.242164
1.72 | 87.9744 | 0.0215 | 1.256777
1.74 | 88.9416 | 0.02175 | 1.270594
1.76 | 89.9534 | 0.022 | 1.285049
1.78 | 90.9386 | 0.02225 | 1.299123
1.8 | 91.7724 | 0.0225 | 1.311034
1.82 | 90.8819 | 0.02275 | 1.298313
1.84 | 91.5169 | 0.023 | 1.307384
1.86 | 92.4718 | 0.02325 | 1.321026
1.88 | 93.355 | 0.0235 | 1.333643
1.9 | 94.1253 | 0.02375 | 1.344647
1.92 | 94.8569 | 0.024 | 1.355099
1.94 | 95.2687 | 0.02425 | 1.360981
1.96 | 96.2345 | 0.0245 | 1.374779
1.98 | 97.2046 | 0.02475 | 1.388637
2 | 97.1255 | 0.025 | 1.387507

## 8_c2lap_th1.58_l50
TIME | FX | strain | stress | 8\cfrp2=lap\thickness=1.58\lap=50\8_c2lap_th1.58_l50.csv
0.02 | 75.5406 | 0.00025 | 1.079151 | 最大応力 | 44.28086
0.04 | 151.081 | 0.0005 | 2.1583 | ヤング率 | 4316.605
0.06 | 226.622 | 0.00075 | 3.237457
0.08 | 302.162 | 0.001 | 4.3166
0.1 | 377.703 | 0.00125 | 5.395757
0.12 | 453.244 | 0.0015 | 6.474914
0.14 | 528.784 | 0.00175 | 7.554057
0.16 | 604.325 | 0.002 | 8.633214
0.18 | 679.865 | 0.00225 | 9.712357
0.2 | 755.406 | 0.0025 | 10.79151
0.22 | 830.947 | 0.00275 | 11.87067
0.24 | 906.487 | 0.003 | 12.94981
0.26 | 982.028 | 0.00325 | 14.02897
0.28 | 1057.57 | 0.0035 | 15.10814
0.3 | 1133.11 | 0.00375 | 16.18729
0.32 | 1208.65 | 0.004 | 17.26643
0.34 | 1284.19 | 0.00425 | 18.34557
0.36 | 1359.73 | 0.0045 | 19.42471
0.38 | 1435.27 | 0.00475 | 20.50386
0.4 | 1510.81 | 0.005 | 21.583
0.42 | 1586.35 | 0.00525 | 22.66214
0.44 | 1661.89 | 0.0055 | 23.74129
0.46 | 1737.43 | 0.00575 | 24.82043
0.48 | 1812.97 | 0.006 | 25.89957
0.5 | 1888.51 | 0.00625 | 26.97871
0.52 | 1964.06 | 0.0065 | 28.058
0.54 | 2039.6 | 0.00675 | 29.13714
0.56 | 2115.14 | 0.007 | 30.21629
0.58 | 2190.68 | 0.00725 | 31.29543
0.6 | 2266.22 | 0.0075 | 32.37457
0.62 | 2341.76 | 0.00775 | 33.45371
0.64 | 2417.3 | 0.008 | 34.53286
0.66 | 2492.84 | 0.00825 | 35.612
0.68 | 2568.38 | 0.0085 | 36.69114
0.7 | 2643.92 | 0.00875 | 37.77029
0.72 | 2719.46 | 0.009 | 38.84943
0.74 | 2795 | 0.00925 | 39.92857
0.76 | 2870.16 | 0.0095 | 41.00229
0.78 | 2943.65 | 0.00975 | 42.05214
0.8 | 3008.63 | 0.01 | 42.98043
0.82 | 3053.9 | 0.01025 | 43.62714
0.84 | 3069.55 | 0.0105 | 43.85071
0.86 | 3099.66 | 0.01075 | 44.28086
0.88 | 3083.29 | 0.011 | 44.047
0.9 | 3005.04 | 0.01125 | 42.92914
0.92 | 2920.26 | 0.0115 | 41.718
0.94 | 2686.77 | 0.01175 | 38.38243
0.96 | 2230.48 | 0.012 | 31.864
0.98 | 1870.36 | 0.01225 | 26.71943
1 | 1135.01 | 0.0125 | 16.21443
1.02 | 572.62 | 0.01275 | 8.180286
1.04 | 346.269 | 0.013 | 4.9467
1.06 | 320.785 | 0.01325 | 4.582643
1.08 | 313.669 | 0.0135 | 4.480986
1.1 | 315.212 | 0.01375 | 4.503029
1.12 | 319.171 | 0.014 | 4.559586
1.14 | 323.881 | 0.01425 | 4.626871
1.16 | 329.257 | 0.0145 | 4.703671
1.18 | 334.018 | 0.01475 | 4.771686
1.2 | 338.067 | 0.015 | 4.829529
1.22 | 343.46 | 0.01525 | 4.906571
1.24 | 348.806 | 0.0155 | 4.982943
1.26 | 354.049 | 0.01575 | 5.057843
1.28 | 347.325 | 0.016 | 4.961786
1.3 | 268.496 | 0.01625 | 3.835657
1.32 | 177.472 | 0.0165 | 2.535314
1.34 | 142.705 | 0.01675 | 2.038643
1.36 | 124.278 | 0.017 | 1.7754
1.38 | 115.835 | 0.01725 | 1.654786
1.4 | 109.624 | 0.0175 | 1.566057
1.42 | 104.536 | 0.01775 | 1.493371
1.44 | 101.732 | 0.018 | 1.453314
1.46 | 98.2799 | 0.01825 | 1.403999
1.48 | 98.3038 | 0.0185 | 1.40434
1.5 | 94.0208 | 0.01875 | 1.343154
1.52 | 91.3808 | 0.019 | 1.30544
1.54 | 89.1648 | 0.01925 | 1.273783
1.56 | 86.8754 | 0.0195 | 1.241077
1.58 | 86.3258 | 0.01975 | 1.233226
1.6 | 81.6825 | 0.02 | 1.166893
1.62 | 76.039 | 0.02025 | 1.086271
1.64 | 76.3248 | 0.0205 | 1.090354
1.66 | 76.8062 | 0.02075 | 1.097231
1.68 | 77.726 | 0.021 | 1.110371
1.7 | 77.8404 | 0.02125 | 1.112006
1.72 | 78.7133 | 0.0215 | 1.124476
1.74 | 79.6204 | 0.02175 | 1.137434
1.76 | 80.5356 | 0.022 | 1.150509
1.78 | 81.3002 | 0.02225 | 1.161431
1.8 | 82.1927 | 0.0225 | 1.174181
1.82 | 83.106 | 0.02275 | 1.187229
1.84 | 84.0192 | 0.023 | 1.200274
1.86 | 84.913 | 0.02325 | 1.213043
1.88 | 85.8204 | 0.0235 | 1.226006
1.9 | 86.7316 | 0.02375 | 1.239023
1.92 | 87.6445 | 0.024 | 1.252064
1.94 | 88.5078 | 0.02425 | 1.264397
1.96 | 89.3967 | 0.0245 | 1.277096
1.98 | 90.2622 | 0.02475 | 1.28946
2 | 90.7567 | 0.025 | 1.296524