## まとめ
sheet_name | tensile_strength | young's_modulus
9_cfr3_mod2 | 53.10043 | 3529.391

## 9_cfr3_mod2
TIME | FX | strain | stress | 9\cfrp4=3\model=2\9_cfr3_mod2.csv
0.02 | 61.765 | 0.00025 | 0.8823571 | 最大応力 | 53.10043
0.04 | 123.53 | 0.0005 | 1.764714 | ヤング率 | 3529.391
0.06 | 185.295 | 0.00075 | 2.647071
0.08 | 247.06 | 0.001 | 3.529429
0.1 | 308.825 | 0.00125 | 4.411786
0.12 | 370.59 | 0.0015 | 5.294143
0.14 | 432.355 | 0.00175 | 6.1765
0.16 | 494.119 | 0.002 | 7.058843
0.18 | 555.883 | 0.00225 | 7.941186
0.2 | 617.64 | 0.0025 | 8.823429
0.22 | 679.398 | 0.00275 | 9.705686
0.24 | 741.147 | 0.003 | 10.58781
0.26 | 802.879 | 0.00325 | 11.4697
0.28 | 864.571 | 0.0035 | 12.35101
0.3 | 926.127 | 0.00375 | 13.23039
0.32 | 987.529 | 0.004 | 14.10756
0.34 | 1048.69 | 0.00425 | 14.98129
0.36 | 1110.03 | 0.0045 | 15.85757
0.38 | 1171.49 | 0.00475 | 16.73557
0.4 | 1232.97 | 0.005 | 17.61386
0.42 | 1294.45 | 0.00525 | 18.49214
0.44 | 1355.91 | 0.0055 | 19.37014
0.46 | 1417.36 | 0.00575 | 20.248
0.48 | 1478.8 | 0.006 | 21.12571
0.5 | 1540.22 | 0.00625 | 22.00314
0.52 | 1601.62 | 0.0065 | 22.88029
0.54 | 1663.01 | 0.00675 | 23.75729
0.56 | 1724.38 | 0.007 | 24.634
0.58 | 1785.68 | 0.00725 | 25.50971
0.6 | 1846.97 | 0.0075 | 26.38529
0.62 | 1908.19 | 0.00775 | 27.25986
0.64 | 1969.39 | 0.008 | 28.13414
0.66 | 2030.51 | 0.00825 | 29.00729
0.68 | 2091.6 | 0.0085 | 29.88
0.7 | 2152.67 | 0.00875 | 30.75243
0.72 | 2213.69 | 0.009 | 31.62414
0.74 | 2274.69 | 0.00925 | 32.49557
0.76 | 2335.73 | 0.0095 | 33.36757
0.78 | 2396.76 | 0.00975 | 34.23943
0.8 | 2457.66 | 0.01 | 35.10943
0.82 | 2518.46 | 0.01025 | 35.978
0.84 | 2579.31 | 0.0105 | 36.84729
0.86 | 2639.91 | 0.01075 | 37.713
0.88 | 2700.51 | 0.011 | 38.57871
0.9 | 2761.04 | 0.01125 | 39.44343
0.92 | 2821.49 | 0.0115 | 40.307
0.94 | 2881.9 | 0.01175 | 41.17
0.96 | 2942.07 | 0.012 | 42.02957
0.98 | 3002.2 | 0.01225 | 42.88857
1 | 3062.48 | 0.0125 | 43.74971
1.02 | 3122.71 | 0.01275 | 44.61014
1.04 | 3183.03 | 0.013 | 45.47186
1.06 | 3243.11 | 0.01325 | 46.33014
1.08 | 3303.18 | 0.0135 | 47.18829
1.1 | 3363.28 | 0.01375 | 48.04686
1.12 | 3422.92 | 0.014 | 48.89886
1.14 | 3482.51 | 0.01425 | 49.75014
1.16 | 3541.78 | 0.0145 | 50.59686
1.18 | 3600.49 | 0.01475 | 51.43557
1.2 | 3659.29 | 0.015 | 52.27557
1.22 | 3717.03 | 0.01525 | 53.10043
1.24 | 3713.76 | 0.0155 | 53.05371
1.26 | 3243.11 | 0.01575 | 46.33014
1.28 | 2141.19 | 0.016 | 30.58843
1.3 | 1560.94 | 0.01625 | 22.29914
1.32 | 947.823 | 0.0165 | 13.54033
1.34 | 814.812 | 0.01675 | 11.64017
1.36 | 714.577 | 0.017 | 10.20824
1.38 | 541.243 | 0.01725 | 7.732043
1.4 | 301.531 | 0.0175 | 4.307586
1.42 | 211.631 | 0.01775 | 3.0233
1.44 | 185.03 | 0.018 | 2.643286
1.46 | 162.094 | 0.01825 | 2.315629
1.48 | 149.306 | 0.0185 | 2.132943
1.5 | 143.263 | 0.01875 | 2.046614
1.52 | 135.236 | 0.019 | 1.931943
1.54 | 127.272 | 0.01925 | 1.818171
1.56 | 120.941 | 0.0195 | 1.727729
1.58 | 114.067 | 0.01975 | 1.629529
1.6 | 105.029 | 0.02 | 1.500414
1.62 | 98.8485 | 0.02025 | 1.412121
1.64 | 93.891 | 0.0205 | 1.3413
1.66 | 88.7783 | 0.02075 | 1.268261
1.68 | 85.1944 | 0.021 | 1.217063
1.7 | 82.1083 | 0.02125 | 1.172976
1.72 | 79.219 | 0.0215 | 1.1317
1.74 | 77.0564 | 0.02175 | 1.100806
1.76 | 75.5723 | 0.022 | 1.079604
1.78 | 74.51 | 0.02225 | 1.064429
1.8 | 73.5587 | 0.0225 | 1.050839
1.82 | 72.8803 | 0.02275 | 1.041147
1.84 | 72.5832 | 0.023 | 1.036903
1.86 | 72.2993 | 0.02325 | 1.032847
1.88 | 71.7632 | 0.0235 | 1.025189
1.9 | 71.8087 | 0.02375 | 1.025839
1.92 | 71.5767 | 0.024 | 1.022524
1.94 | 70.9365 | 0.02425 | 1.013379
1.96 | 68.0949 | 0.0245 | 0.9727843
1.98 | 64.7883 | 0.02475 | 0.9255471
1.989 | 64.1152 | 0.0248625 | 0.9159314
1.9945 | 60.8361 | 0.02493125 | 0.8690871
1.9965 | 60.0258 | 0.02495625 | 0.8575114
1.9983 | 57.2537 | 0.02497875 | 0.81791
2 | 55.1927 | 0.025 | 0.7884671