## まとめ
sheet_name | tensile_strength | young's_modulus
7_kasa1.3_th1.0 | 32.98243 | 2333.784
7_kasa1.3_th1.41 | 36.95386 | 2846.36
7_kasa1.3_th1.58 | 36.32129 | 3057.498
7_kasa1.3_th1.73 | 37.52529 | 3239.157
7_kasa1.3_th2.0 | 37.16171 | 3547.874

## 7_kasa1.3_th1.0
TIME | FX | strain | stress | 7\kasa=1.3\thickness=1.0\7_kasa1.3_th1.0.csv
0.02 | 40.8412 | 0.00025 | 0.5834457 | 最大応力 | 32.98243
0.04 | 81.6825 | 0.0005 | 1.166893 | ヤング率 | 2333.784
0.06 | 122.524 | 0.00075 | 1.750343
0.08 | 163.365 | 0.001 | 2.333786
0.1 | 204.206 | 0.00125 | 2.917229
0.12 | 245.047 | 0.0015 | 3.500671
0.14 | 285.889 | 0.00175 | 4.084129
0.16 | 326.73 | 0.002 | 4.667571
0.18 | 367.571 | 0.00225 | 5.251014
0.2 | 408.412 | 0.0025 | 5.834457
0.22 | 449.254 | 0.00275 | 6.417914
0.24 | 490.091 | 0.003 | 7.0013
0.26 | 530.92 | 0.00325 | 7.584571
0.28 | 571.724 | 0.0035 | 8.167486
0.3 | 612.5 | 0.00375 | 8.75
0.32 | 653.19 | 0.004 | 9.331286
0.34 | 693.924 | 0.00425 | 9.9132
0.36 | 734.65 | 0.0045 | 10.495
0.38 | 775.41 | 0.00475 | 11.07729
0.4 | 816.173 | 0.005 | 11.65961
0.42 | 856.956 | 0.00525 | 12.24223
0.44 | 897.745 | 0.0055 | 12.82493
0.46 | 938.54 | 0.00575 | 13.40771
0.48 | 979.336 | 0.006 | 13.99051
0.5 | 1020.11 | 0.00625 | 14.573
0.52 | 1060.84 | 0.0065 | 15.15486
0.54 | 1101.59 | 0.00675 | 15.737
0.56 | 1142.35 | 0.007 | 16.31929
0.58 | 1183.09 | 0.00725 | 16.90129
0.6 | 1223.75 | 0.0075 | 17.48214
0.62 | 1264.5 | 0.00775 | 18.06429
0.64 | 1305.25 | 0.008 | 18.64643
0.66 | 1345.96 | 0.00825 | 19.228
0.68 | 1386.7 | 0.0085 | 19.81
0.7 | 1427.44 | 0.00875 | 20.392
0.72 | 1468.15 | 0.009 | 20.97357
0.74 | 1508.8 | 0.00925 | 21.55429
0.76 | 1549.35 | 0.0095 | 22.13357
0.78 | 1589.92 | 0.00975 | 22.71314
0.8 | 1630.51 | 0.01 | 23.293
0.82 | 1671.15 | 0.01025 | 23.87357
0.84 | 1711.81 | 0.0105 | 24.45443
0.86 | 1752.42 | 0.01075 | 25.03457
0.88 | 1793.06 | 0.011 | 25.61514
0.9 | 1833.61 | 0.01125 | 26.19443
0.92 | 1874.2 | 0.0115 | 26.77429
0.94 | 1914.8 | 0.01175 | 27.35429
0.96 | 1955.36 | 0.012 | 27.93371
0.98 | 1995.96 | 0.01225 | 28.51371
1 | 2036.48 | 0.0125 | 29.09257
1.02 | 2076.8 | 0.01275 | 29.66857
1.04 | 2117.02 | 0.013 | 30.24314
1.06 | 2157.08 | 0.01325 | 30.81543
1.08 | 2196.73 | 0.0135 | 31.38186
1.1 | 2235.5 | 0.01375 | 31.93571
1.12 | 2272.29 | 0.014 | 32.46129
1.14 | 2301.95 | 0.01425 | 32.885
1.16 | 2308.77 | 0.0145 | 32.98243
1.18 | 2266.65 | 0.01475 | 32.38071
1.2 | 2131.81 | 0.015 | 30.45443
1.22 | 1949.24 | 0.01525 | 27.84629
1.24 | 1678.1 | 0.0155 | 23.97286
1.26 | 1420.7 | 0.01575 | 20.29571
1.28 | 1176.79 | 0.016 | 16.81129
1.3 | 1043.91 | 0.01625 | 14.913
1.32 | 933.52 | 0.0165 | 13.336
1.34 | 856.935 | 0.01675 | 12.24193
1.36 | 794.247 | 0.017 | 11.34639
1.38 | 755.035 | 0.01725 | 10.78621
1.4 | 717.806 | 0.0175 | 10.25437
1.42 | 676.405 | 0.01775 | 9.662929
1.44 | 618.411 | 0.018 | 8.834443
1.46 | 503.388 | 0.01825 | 7.191257
1.48 | 378.474 | 0.0185 | 5.406771
1.5 | 291.963 | 0.01875 | 4.1709
1.52 | 242.291 | 0.019 | 3.4613
1.54 | 207.614 | 0.01925 | 2.965914
1.56 | 176.202 | 0.0195 | 2.517171
1.58 | 96.0178 | 0.01975 | 1.371683
1.6 | 8.90384 | 0.02 | 0.1271977
1.62 | 6.74505 | 0.02025 | 0.09635786
1.64 | 6.25964 | 0.0205 | 0.08942343
1.66 | 6.19319 | 0.02075 | 0.08847414
1.68 | 6.22935 | 0.021 | 0.08899071
1.7 | 6.30328 | 0.02125 | 0.09004686
1.72 | 6.37739 | 0.0215 | 0.09110557
1.74 | 6.44233 | 0.02175 | 0.09203329
1.76 | 6.5048 | 0.022 | 0.09292571
1.78 | 6.57872 | 0.02225 | 0.09398171
1.8 | 6.60653 | 0.0225 | 0.094379
1.82 | 6.67822 | 0.02275 | 0.09540314
1.84 | 6.75002 | 0.023 | 0.09642886
1.86 | 6.82339 | 0.02325 | 0.097477
1.88 | 6.88615 | 0.0235 | 0.09837357
1.9 | 6.95918 | 0.02375 | 0.09941686
1.92 | 7.03243 | 0.024 | 0.1004633
1.94 | 7.10505 | 0.02425 | 0.1015007
1.96 | 7.1491 | 0.0245 | 0.10213
1.98 | 7.16038 | 0.02475 | 0.1022911
2 | 6.70413 | 0.025 | 0.09577329

## 7_kasa1.3_th1.41
TIME | FX | strain | stress | 7\kasa=1.3\thickness=1.41\7_kasa1.3_th1.41.csv
0.02 | 49.8131 | 0.00025 | 0.7116157 | 最大応力 | 36.95386
0.04 | 99.6262 | 0.0005 | 1.423231 | ヤング率 | 2846.36
0.06 | 149.439 | 0.00075 | 2.134843
0.08 | 199.252 | 0.001 | 2.846457
0.1 | 249.066 | 0.00125 | 3.558086
0.12 | 298.879 | 0.0015 | 4.2697
0.14 | 348.692 | 0.00175 | 4.981314
0.16 | 398.501 | 0.002 | 5.692871
0.18 | 448.301 | 0.00225 | 6.4043
0.2 | 498.113 | 0.0025 | 7.1159
0.22 | 547.913 | 0.00275 | 7.827329
0.24 | 597.699 | 0.003 | 8.538557
0.26 | 647.41 | 0.00325 | 9.248714
0.28 | 696.92 | 0.0035 | 9.956
0.3 | 746.4 | 0.00375 | 10.66286
0.32 | 795.901 | 0.004 | 11.37001
0.34 | 845.53 | 0.00425 | 12.079
0.36 | 895.122 | 0.0045 | 12.78746
0.38 | 944.686 | 0.00475 | 13.49551
0.4 | 994.27 | 0.005 | 14.20386
0.42 | 1043.81 | 0.00525 | 14.91157
0.44 | 1093.35 | 0.0055 | 15.61929
0.46 | 1142.97 | 0.00575 | 16.32814
0.48 | 1192.59 | 0.006 | 17.037
0.5 | 1242.14 | 0.00625 | 17.74486
0.52 | 1291.52 | 0.0065 | 18.45029
0.54 | 1340.98 | 0.00675 | 19.15686
0.56 | 1390.45 | 0.007 | 19.86357
0.58 | 1439.93 | 0.00725 | 20.57043
0.6 | 1489.48 | 0.0075 | 21.27829
0.62 | 1538.97 | 0.00775 | 21.98529
0.64 | 1588.45 | 0.008 | 22.69214
0.66 | 1637.92 | 0.00825 | 23.39886
0.68 | 1687.32 | 0.0085 | 24.10457
0.7 | 1736.57 | 0.00875 | 24.80814
0.72 | 1785.9 | 0.009 | 25.51286
0.74 | 1835.19 | 0.00925 | 26.217
0.76 | 1884.42 | 0.0095 | 26.92029
0.78 | 1933.57 | 0.00975 | 27.62243
0.8 | 1982.66 | 0.01 | 28.32371
0.82 | 2031.73 | 0.01025 | 29.02471
0.84 | 2080.43 | 0.0105 | 29.72043
0.86 | 2129.17 | 0.01075 | 30.41671
0.88 | 2177.98 | 0.011 | 31.114
0.9 | 2226.56 | 0.01125 | 31.808
0.92 | 2275.32 | 0.0115 | 32.50457
0.94 | 2324.13 | 0.01175 | 33.20186
0.96 | 2372.9 | 0.012 | 33.89857
0.98 | 2421.49 | 0.01225 | 34.59271
1 | 2469.75 | 0.0125 | 35.28214
1.02 | 2517.25 | 0.01275 | 35.96071
1.04 | 2559.53 | 0.013 | 36.56471
1.06 | 2586.77 | 0.01325 | 36.95386
1.08 | 2577.88 | 0.0135 | 36.82686
1.1 | 2532.92 | 0.01375 | 36.18457
1.12 | 2434.46 | 0.014 | 34.778
1.14 | 2031.37 | 0.01425 | 29.01957
1.16 | 1740.99 | 0.0145 | 24.87129
1.18 | 1531.06 | 0.01475 | 21.87229
1.2 | 1358.59 | 0.015 | 19.40843
1.22 | 1116.75 | 0.01525 | 15.95357
1.24 | 907.436 | 0.0155 | 12.96337
1.26 | 698.07 | 0.01575 | 9.972429
1.28 | 547.635 | 0.016 | 7.823357
1.3 | 424.59 | 0.01625 | 6.065571
1.32 | 278.218 | 0.0165 | 3.974543
1.34 | 188.481 | 0.01675 | 2.692586
1.36 | 119.939 | 0.017 | 1.713414
1.38 | 95.5703 | 0.01725 | 1.36529
1.4 | 74.618 | 0.0175 | 1.065971
1.42 | 67.5378 | 0.01775 | 0.9648257
1.44 | 63.1889 | 0.018 | 0.9026986
1.46 | 58.7321 | 0.01825 | 0.83903
1.48 | 56.0952 | 0.0185 | 0.80136
1.5 | 54.0815 | 0.01875 | 0.7725929
1.52 | 52.8379 | 0.019 | 0.7548271
1.54 | 51.8379 | 0.01925 | 0.7405414
1.56 | 51.4276 | 0.0195 | 0.73468
1.58 | 51.183 | 0.01975 | 0.7311857
1.6 | 50.9916 | 0.02 | 0.7284514
1.62 | 51.0407 | 0.02025 | 0.7291529
1.64 | 50.9764 | 0.0205 | 0.7282343
1.66 | 50.9729 | 0.02075 | 0.7281843
1.68 | 51.0996 | 0.021 | 0.7299943
1.7 | 50.9682 | 0.02125 | 0.7281171
1.72 | 50.7135 | 0.0215 | 0.7244786
1.74 | 50.5393 | 0.02175 | 0.72199
1.76 | 49.3904 | 0.022 | 0.7055771
1.78 | 48.3533 | 0.02225 | 0.6907614
1.8 | 46.9098 | 0.0225 | 0.67014
1.82 | 45.1892 | 0.02275 | 0.64556
1.84 | 44.4256 | 0.023 | 0.6346514
1.86 | 43.8193 | 0.02325 | 0.62599
1.88 | 43.3174 | 0.0235 | 0.61882
1.9 | 42.92 | 0.02375 | 0.6131429
1.92 | 42.7935 | 0.024 | 0.6113357
1.94 | 41.7157 | 0.02425 | 0.5959386
1.96 | 39.7784 | 0.0245 | 0.5682629
1.98 | 38.6168 | 0.02475 | 0.5516686
1.99 | 38.2293 | 0.024875 | 0.5461329
1.995 | 37.609 | 0.0249375 | 0.5372714
2 | 34.3874 | 0.025 | 0.4912486

## 7_kasa1.3_th1.58
TIME | FX | strain | stress | 7\kasa=1.3\thickness=1.58\7_kasa1.3_th1.58.csv
0.02 | 53.51 | 0.00025 | 0.7644286 | 最大応力 | 36.32129
0.04 | 107.02 | 0.0005 | 1.528857 | ヤング率 | 3057.498
0.06 | 160.53 | 0.00075 | 2.293286
0.08 | 214.04 | 0.001 | 3.057714
0.1 | 267.55 | 0.00125 | 3.822143
0.12 | 321.06 | 0.0015 | 4.586571
0.14 | 374.57 | 0.00175 | 5.351
0.16 | 428.077 | 0.002 | 6.115386
0.18 | 481.575 | 0.00225 | 6.879643
0.2 | 535.044 | 0.0025 | 7.643486
0.22 | 588.442 | 0.00275 | 8.406314
0.24 | 641.847 | 0.003 | 9.169243
0.26 | 695.087 | 0.00325 | 9.929814
0.28 | 748.194 | 0.0035 | 10.68849
0.3 | 801.474 | 0.00375 | 11.44963
0.32 | 854.8 | 0.004 | 12.21143
0.34 | 908.032 | 0.00425 | 12.97189
0.36 | 961.289 | 0.0045 | 13.7327
0.38 | 1014.48 | 0.00475 | 14.49257
0.4 | 1067.69 | 0.005 | 15.25271
0.42 | 1120.81 | 0.00525 | 16.01157
0.44 | 1174.06 | 0.0055 | 16.77229
0.46 | 1227.18 | 0.00575 | 17.53114
0.48 | 1280.39 | 0.006 | 18.29129
0.5 | 1333.61 | 0.00625 | 19.05157
0.52 | 1386.79 | 0.0065 | 19.81129
0.54 | 1440.01 | 0.00675 | 20.57157
0.56 | 1493.11 | 0.007 | 21.33014
0.58 | 1546.24 | 0.00725 | 22.08914
0.6 | 1599.21 | 0.0075 | 22.84586
0.62 | 1652.06 | 0.00775 | 23.60086
0.64 | 1704.7 | 0.008 | 24.35286
0.66 | 1757.48 | 0.00825 | 25.10686
0.68 | 1810.14 | 0.0085 | 25.85914
0.7 | 1862.66 | 0.00875 | 26.60943
0.72 | 1915.07 | 0.009 | 27.35814
0.74 | 1967.44 | 0.00925 | 28.10629
0.76 | 2019.76 | 0.0095 | 28.85371
0.78 | 2072.32 | 0.00975 | 29.60457
0.8 | 2124.48 | 0.01 | 30.34971
0.82 | 2176.58 | 0.01025 | 31.094
0.84 | 2228.86 | 0.0105 | 31.84086
0.86 | 2281.01 | 0.01075 | 32.58586
0.88 | 2332.68 | 0.011 | 33.324
0.9 | 2384.7 | 0.01125 | 34.06714
0.92 | 2436.07 | 0.0115 | 34.801
0.94 | 2485.14 | 0.01175 | 35.502
0.96 | 2525.44 | 0.012 | 36.07771
0.98 | 2542.49 | 0.01225 | 36.32129
1 | 2536.67 | 0.0125 | 36.23814
1.02 | 2501.01 | 0.01275 | 35.72871
1.04 | 2430.09 | 0.013 | 34.71557
1.06 | 2181.74 | 0.01325 | 31.16771
1.08 | 1742.11 | 0.0135 | 24.88729
1.1 | 1561.52 | 0.01375 | 22.30743
1.12 | 1359.49 | 0.014 | 19.42129
1.14 | 1154.94 | 0.01425 | 16.49914
1.16 | 1029.63 | 0.0145 | 14.709
1.18 | 879.798 | 0.01475 | 12.56854
1.2 | 693.681 | 0.015 | 9.909729
1.22 | 542.357 | 0.01525 | 7.747957
1.24 | 443.004 | 0.0155 | 6.328629
1.26 | 351.031 | 0.01575 | 5.014729
1.28 | 196.745 | 0.016 | 2.810643
1.3 | 137.557 | 0.01625 | 1.9651
1.32 | 110.336 | 0.0165 | 1.576229
1.34 | 102.943 | 0.01675 | 1.470614
1.36 | 99.5149 | 0.017 | 1.421641
1.38 | 95.7654 | 0.01725 | 1.368077
1.4 | 93.061 | 0.0175 | 1.329443
1.42 | 90.6729 | 0.01775 | 1.295327
1.44 | 88.7919 | 0.018 | 1.268456
1.46 | 88.4072 | 0.01825 | 1.26296
1.48 | 88.3408 | 0.0185 | 1.262011
1.5 | 88.6876 | 0.01875 | 1.266966
1.52 | 89.3823 | 0.019 | 1.27689
1.54 | 89.9931 | 0.01925 | 1.285616
1.56 | 90.5793 | 0.0195 | 1.29399
1.58 | 90.4117 | 0.01975 | 1.291596
1.6 | 91.1948 | 0.02 | 1.302783
1.62 | 92.2403 | 0.02025 | 1.317719
1.64 | 93.0225 | 0.0205 | 1.328893
1.66 | 93.5348 | 0.02075 | 1.336211
1.68 | 93.4371 | 0.021 | 1.334816
1.7 | 92.6104 | 0.02125 | 1.323006
1.72 | 91.7545 | 0.0215 | 1.310779
1.74 | 91.6053 | 0.02175 | 1.308647
1.76 | 91.9483 | 0.022 | 1.313547
1.78 | 92.1317 | 0.02225 | 1.316167
1.8 | 92.0172 | 0.0225 | 1.314531
1.82 | 90.5324 | 0.02275 | 1.29332
1.84 | 84.49 | 0.023 | 1.207
1.86 | 73.5252 | 0.02325 | 1.05036
1.88 | 58.2428 | 0.0235 | 0.83204
1.9 | 47.6575 | 0.02375 | 0.6808214
1.92 | 43.7399 | 0.024 | 0.6248557
1.94 | 40.4435 | 0.02425 | 0.5777643
1.96 | 38.8187 | 0.0245 | 0.5545529
1.98 | 37.3807 | 0.02475 | 0.53401
1.99 | 36.907 | 0.024875 | 0.5272429
1.995 | 36.4852 | 0.0249375 | 0.5212171
1.997 | 36.0422 | 0.0249625 | 0.5148886
1.9985 | 35.1003 | 0.02498125 | 0.5014329
2 | 34.4212 | 0.025 | 0.4917314

## 7_kasa1.3_th1.73
TIME | FX | strain | stress | 7\kasa=1.3\thickness=1.73\7_kasa1.3_th1.73.csv
0.02 | 56.6853 | 0.00025 | 0.80979 | 最大応力 | 37.52529
0.04 | 113.371 | 0.0005 | 1.619586 | ヤング率 | 3239.157
0.06 | 170.056 | 0.00075 | 2.429371
0.08 | 226.741 | 0.001 | 3.239157
0.1 | 283.426 | 0.00125 | 4.048943
0.12 | 340.112 | 0.0015 | 4.858743
0.14 | 396.797 | 0.00175 | 5.668529
0.16 | 453.482 | 0.002 | 6.478314
0.18 | 510.167 | 0.00225 | 7.2881
0.2 | 566.853 | 0.0025 | 8.0979
0.22 | 623.538 | 0.00275 | 8.907686
0.24 | 680.178 | 0.003 | 9.716829
0.26 | 736.684 | 0.00325 | 10.52406
0.28 | 792.919 | 0.0035 | 11.32741
0.3 | 849.053 | 0.00375 | 12.12933
0.32 | 905.203 | 0.004 | 12.93147
0.34 | 961.469 | 0.00425 | 13.73527
0.36 | 1017.75 | 0.0045 | 14.53929
0.38 | 1074.12 | 0.00475 | 15.34457
0.4 | 1130.49 | 0.005 | 16.14986
0.42 | 1186.74 | 0.00525 | 16.95343
0.44 | 1243.01 | 0.0055 | 17.75729
0.46 | 1299.26 | 0.00575 | 18.56086
0.48 | 1355.63 | 0.006 | 19.36614
0.5 | 1411.9 | 0.00625 | 20.17
0.52 | 1468.12 | 0.0065 | 20.97314
0.54 | 1524.31 | 0.00675 | 21.77586
0.56 | 1580.52 | 0.007 | 22.57886
0.58 | 1636.84 | 0.00725 | 23.38343
0.6 | 1692.84 | 0.0075 | 24.18343
0.62 | 1748.6 | 0.00775 | 24.98
0.64 | 1804.41 | 0.008 | 25.77729
0.66 | 1860 | 0.00825 | 26.57143
0.68 | 1915.95 | 0.0085 | 27.37071
0.7 | 1971.47 | 0.00875 | 28.16386
0.72 | 2026.78 | 0.009 | 28.954
0.74 | 2081.96 | 0.00925 | 29.74229
0.76 | 2137.23 | 0.0095 | 30.53186
0.78 | 2192.48 | 0.00975 | 31.32114
0.8 | 2247.54 | 0.01 | 32.10771
0.82 | 2302.63 | 0.01025 | 32.89471
0.84 | 2357.32 | 0.0105 | 33.676
0.86 | 2412.18 | 0.01075 | 34.45971
0.88 | 2467.45 | 0.011 | 35.24929
0.9 | 2522.17 | 0.01125 | 36.031
0.92 | 2574.29 | 0.0115 | 36.77557
0.94 | 2617.41 | 0.01175 | 37.39157
0.96 | 2626.77 | 0.012 | 37.52529
0.98 | 2585.94 | 0.01225 | 36.942
1 | 2517.66 | 0.0125 | 35.96657
1.02 | 2253.05 | 0.01275 | 32.18643
1.04 | 2005.29 | 0.013 | 28.647
1.06 | 1731.73 | 0.01325 | 24.739
1.08 | 1554.28 | 0.0135 | 22.204
1.1 | 1344.43 | 0.01375 | 19.20614
1.12 | 1197.77 | 0.014 | 17.111
1.14 | 1075.02 | 0.01425 | 15.35743
1.16 | 988.804 | 0.0145 | 14.12577
1.18 | 887.049 | 0.01475 | 12.67213
1.2 | 730.23 | 0.015 | 10.43186
1.22 | 570.89 | 0.01525 | 8.155571
1.24 | 503.237 | 0.0155 | 7.1891
1.26 | 408.12 | 0.01575 | 5.830286
1.28 | 327.674 | 0.016 | 4.681057
1.3 | 281.922 | 0.01625 | 4.027457
1.32 | 186.83 | 0.0165 | 2.669
1.34 | 111.232 | 0.01675 | 1.589029
1.36 | 81.727 | 0.017 | 1.167529
1.38 | 72.2051 | 0.01725 | 1.031501
1.4 | 66.4206 | 0.0175 | 0.9488657
1.42 | 63.4015 | 0.01775 | 0.9057357
1.44 | 60.7286 | 0.018 | 0.8675514
1.46 | 56.7231 | 0.01825 | 0.81033
1.48 | 54.5276 | 0.0185 | 0.7789657
1.5 | 52.1175 | 0.01875 | 0.7445357
1.52 | 51.308 | 0.019 | 0.7329714
1.54 | 50.7273 | 0.01925 | 0.7246757
1.56 | 50.1563 | 0.0195 | 0.7165186
1.58 | 50.0984 | 0.01975 | 0.7156914
1.6 | 49.9889 | 0.02 | 0.7141271
1.62 | 49.5348 | 0.02025 | 0.70764
1.64 | 49.0026 | 0.0205 | 0.7000371
1.66 | 48.5302 | 0.02075 | 0.6932886
1.68 | 48.4743 | 0.021 | 0.69249
1.7 | 46.686 | 0.02125 | 0.6669429
1.72 | 46.5807 | 0.0215 | 0.6654386
1.74 | 46.4729 | 0.02175 | 0.6638986
1.76 | 46.5614 | 0.022 | 0.6651629
1.78 | 46.3412 | 0.02225 | 0.6620171
1.8 | 46.6651 | 0.0225 | 0.6666443
1.82 | 46.4003 | 0.02275 | 0.6628614
1.84 | 46.3732 | 0.023 | 0.6624743
1.86 | 45.8457 | 0.02325 | 0.6549386
1.88 | 45.5621 | 0.0235 | 0.6508871
1.9 | 45.5944 | 0.02375 | 0.6513486
1.92 | 45.7568 | 0.024 | 0.6536686
1.94 | 45.9466 | 0.02425 | 0.65638
1.96 | 45.6703 | 0.0245 | 0.6524329
1.98 | 45.7183 | 0.02475 | 0.6531186
1.99 | 45.7405 | 0.024875 | 0.6534357
1.995 | 45.6374 | 0.0249375 | 0.6519629
1.997 | 45.5665 | 0.0249625 | 0.65095
1.9985 | 45.3107 | 0.02498125 | 0.6472957
2 | 45.2478 | 0.025 | 0.6463971

## 7_kasa1.3_th2.0
TIME | FX | strain | stress | 7\kasa=1.3\thickness=2.0\7_kasa1.3_th2.0.csv
0.02 | 62.0877 | 0.00025 | 0.8869671 | 最大応力 | 37.16171
0.04 | 124.175 | 0.0005 | 1.773929 | ヤング率 | 3547.874
0.06 | 186.263 | 0.00075 | 2.6609
0.08 | 248.351 | 0.001 | 3.547871
0.1 | 310.439 | 0.00125 | 4.434843
0.12 | 372.526 | 0.0015 | 5.3218
0.14 | 434.614 | 0.00175 | 6.208771
0.16 | 496.702 | 0.002 | 7.095743
0.18 | 558.79 | 0.00225 | 7.982714
0.2 | 620.877 | 0.0025 | 8.869671
0.22 | 682.965 | 0.00275 | 9.756643
0.24 | 745.043 | 0.003 | 10.64347
0.26 | 807.025 | 0.00325 | 11.52893
0.28 | 868.749 | 0.0035 | 12.4107
0.3 | 929.849 | 0.00375 | 13.28356
0.32 | 991.207 | 0.004 | 14.1601
0.34 | 1052.52 | 0.00425 | 15.036
0.36 | 1114.11 | 0.0045 | 15.91586
0.38 | 1175.46 | 0.00475 | 16.79229
0.4 | 1237.11 | 0.005 | 17.673
0.42 | 1298.63 | 0.00525 | 18.55186
0.44 | 1360 | 0.0055 | 19.42857
0.46 | 1421.62 | 0.00575 | 20.30886
0.48 | 1483.17 | 0.006 | 21.18814
0.5 | 1544.47 | 0.00625 | 22.06386
0.52 | 1605.59 | 0.0065 | 22.937
0.54 | 1666.62 | 0.00675 | 23.80886
0.56 | 1727.65 | 0.007 | 24.68071
0.58 | 1788.82 | 0.00725 | 25.55457
0.6 | 1850.02 | 0.0075 | 26.42886
0.62 | 1910.82 | 0.00775 | 27.29743
0.64 | 1971.92 | 0.008 | 28.17029
0.66 | 2032.83 | 0.00825 | 29.04043
0.68 | 2093.73 | 0.0085 | 29.91043
0.7 | 2154.68 | 0.00875 | 30.78114
0.72 | 2215.4 | 0.009 | 31.64857
0.74 | 2276.13 | 0.00925 | 32.51614
0.76 | 2336.26 | 0.0095 | 33.37514
0.78 | 2396.59 | 0.00975 | 34.237
0.8 | 2457.29 | 0.01 | 35.10414
0.82 | 2516.2 | 0.01025 | 35.94571
0.84 | 2568.94 | 0.0105 | 36.69914
0.86 | 2601.32 | 0.01075 | 37.16171
0.88 | 2597.52 | 0.011 | 37.10743
0.9 | 2551.75 | 0.01125 | 36.45357
0.92 | 2473.95 | 0.0115 | 35.34214
0.94 | 2278.64 | 0.01175 | 32.552
0.96 | 1900.75 | 0.012 | 27.15357
0.98 | 1643.02 | 0.01225 | 23.47171
1 | 1331.68 | 0.0125 | 19.024
1.02 | 1163.88 | 0.01275 | 16.62686
1.04 | 1037.26 | 0.013 | 14.818
1.06 | 969.95 | 0.01325 | 13.85643
1.08 | 950.547 | 0.0135 | 13.57924
1.1 | 909.213 | 0.01375 | 12.98876
1.12 | 817.861 | 0.014 | 11.68373
1.14 | 673.144 | 0.01425 | 9.616343
1.16 | 514.992 | 0.0145 | 7.357029
1.18 | 482.647 | 0.01475 | 6.894957
1.2 | 432.696 | 0.015 | 6.181371
1.22 | 362.392 | 0.01525 | 5.177029
1.24 | 291.031 | 0.0155 | 4.157586
1.26 | 241.686 | 0.01575 | 3.452657
1.28 | 211.906 | 0.016 | 3.027229
1.3 | 189.483 | 0.01625 | 2.7069
1.32 | 177.318 | 0.0165 | 2.533114
1.34 | 147.851 | 0.01675 | 2.112157
1.36 | 113.265 | 0.017 | 1.618071
1.38 | 100.936 | 0.01725 | 1.441943
1.4 | 85.0363 | 0.0175 | 1.214804
1.42 | 78.3906 | 0.01775 | 1.119866
1.44 | 74.7733 | 0.018 | 1.06819
1.46 | 74.065 | 0.01825 | 1.058071
1.48 | 73.2059 | 0.0185 | 1.045799
1.5 | 72.4796 | 0.01875 | 1.035423
1.52 | 72.1159 | 0.019 | 1.030227
1.54 | 72.4578 | 0.01925 | 1.035111
1.56 | 72.7971 | 0.0195 | 1.039959
1.58 | 72.194 | 0.01975 | 1.031343
1.6 | 72.1533 | 0.02 | 1.030761
1.62 | 72.2317 | 0.02025 | 1.031881
1.64 | 72.1714 | 0.0205 | 1.03102
1.66 | 72.1771 | 0.02075 | 1.031101
1.68 | 72.3439 | 0.021 | 1.033484
1.7 | 72.5835 | 0.02125 | 1.036907
1.72 | 72.6333 | 0.0215 | 1.037619
1.74 | 72.1838 | 0.02175 | 1.031197
1.76 | 71.7008 | 0.022 | 1.024297
1.78 | 71.5903 | 0.02225 | 1.022719
1.8 | 71.94 | 0.0225 | 1.027714
1.82 | 71.9884 | 0.02275 | 1.028406
1.84 | 71.7461 | 0.023 | 1.024944
1.86 | 72.1713 | 0.02325 | 1.031019
1.88 | 72.8857 | 0.0235 | 1.041224
1.9 | 73.5299 | 0.02375 | 1.050427
1.92 | 73.5883 | 0.024 | 1.051261
1.94 | 73.1975 | 0.02425 | 1.045679
1.96 | 73.3161 | 0.0245 | 1.047373
1.98 | 73.7946 | 0.02475 | 1.054209
2 | 72.5835 | 0.025 | 1.036907