## まとめ
sheet_name | tensile_strength | young's_modulus
7_kasa1.3_th1.0 | 32.98243 | 2333.784

## 7_kasa1.3_th1.0
TIME | FX | strain | stress | 7\kasa=1.3\thickness=1.0\7_kasa1.3_th1.0.csv
0.02 | 40.8412 | 0.00025 | 0.5834457 | 最大応力 | 32.98243
0.04 | 81.6825 | 0.0005 | 1.166893 | ヤング率 | 2333.784
0.06 | 122.524 | 0.00075 | 1.750343
0.08 | 163.365 | 0.001 | 2.333786
0.1 | 204.206 | 0.00125 | 2.917229
0.12 | 245.047 | 0.0015 | 3.500671
0.14 | 285.889 | 0.00175 | 4.084129
0.16 | 326.73 | 0.002 | 4.667571
0.18 | 367.571 | 0.00225 | 5.251014
0.2 | 408.412 | 0.0025 | 5.834457
0.22 | 449.254 | 0.00275 | 6.417914
0.24 | 490.091 | 0.003 | 7.0013
0.26 | 530.92 | 0.00325 | 7.584571
0.28 | 571.724 | 0.0035 | 8.167486
0.3 | 612.5 | 0.00375 | 8.75
0.32 | 653.19 | 0.004 | 9.331286
0.34 | 693.924 | 0.00425 | 9.9132
0.36 | 734.65 | 0.0045 | 10.495
0.38 | 775.41 | 0.00475 | 11.07729
0.4 | 816.173 | 0.005 | 11.65961
0.42 | 856.956 | 0.00525 | 12.24223
0.44 | 897.745 | 0.0055 | 12.82493
0.46 | 938.54 | 0.00575 | 13.40771
0.48 | 979.336 | 0.006 | 13.99051
0.5 | 1020.11 | 0.00625 | 14.573
0.52 | 1060.84 | 0.0065 | 15.15486
0.54 | 1101.59 | 0.00675 | 15.737
0.56 | 1142.35 | 0.007 | 16.31929
0.58 | 1183.09 | 0.00725 | 16.90129
0.6 | 1223.75 | 0.0075 | 17.48214
0.62 | 1264.5 | 0.00775 | 18.06429
0.64 | 1305.25 | 0.008 | 18.64643
0.66 | 1345.96 | 0.00825 | 19.228
0.68 | 1386.7 | 0.0085 | 19.81
0.7 | 1427.44 | 0.00875 | 20.392
0.72 | 1468.15 | 0.009 | 20.97357
0.74 | 1508.8 | 0.00925 | 21.55429
0.76 | 1549.35 | 0.0095 | 22.13357
0.78 | 1589.92 | 0.00975 | 22.71314
0.8 | 1630.51 | 0.01 | 23.293
0.82 | 1671.15 | 0.01025 | 23.87357
0.84 | 1711.81 | 0.0105 | 24.45443
0.86 | 1752.42 | 0.01075 | 25.03457
0.88 | 1793.06 | 0.011 | 25.61514
0.9 | 1833.61 | 0.01125 | 26.19443
0.92 | 1874.2 | 0.0115 | 26.77429
0.94 | 1914.8 | 0.01175 | 27.35429
0.96 | 1955.36 | 0.012 | 27.93371
0.98 | 1995.96 | 0.01225 | 28.51371
1 | 2036.48 | 0.0125 | 29.09257
1.02 | 2076.8 | 0.01275 | 29.66857
1.04 | 2117.02 | 0.013 | 30.24314
1.06 | 2157.08 | 0.01325 | 30.81543
1.08 | 2196.73 | 0.0135 | 31.38186
1.1 | 2235.5 | 0.01375 | 31.93571
1.12 | 2272.29 | 0.014 | 32.46129
1.14 | 2301.95 | 0.01425 | 32.885
1.16 | 2308.77 | 0.0145 | 32.98243
1.18 | 2266.65 | 0.01475 | 32.38071
1.2 | 2131.81 | 0.015 | 30.45443
1.22 | 1949.24 | 0.01525 | 27.84629
1.24 | 1678.1 | 0.0155 | 23.97286
1.26 | 1420.7 | 0.01575 | 20.29571
1.28 | 1176.79 | 0.016 | 16.81129
1.3 | 1043.91 | 0.01625 | 14.913
1.32 | 933.52 | 0.0165 | 13.336
1.34 | 856.935 | 0.01675 | 12.24193
1.36 | 794.247 | 0.017 | 11.34639
1.38 | 755.035 | 0.01725 | 10.78621
1.4 | 717.806 | 0.0175 | 10.25437
1.42 | 676.405 | 0.01775 | 9.662929
1.44 | 618.411 | 0.018 | 8.834443
1.46 | 503.388 | 0.01825 | 7.191257
1.48 | 378.474 | 0.0185 | 5.406771
1.5 | 291.963 | 0.01875 | 4.1709
1.52 | 242.291 | 0.019 | 3.4613
1.54 | 207.614 | 0.01925 | 2.965914
1.56 | 176.202 | 0.0195 | 2.517171
1.58 | 96.0178 | 0.01975 | 1.371683
1.6 | 8.90384 | 0.02 | 0.1271977
1.62 | 6.74505 | 0.02025 | 0.09635786
1.64 | 6.25964 | 0.0205 | 0.08942343
1.66 | 6.19319 | 0.02075 | 0.08847414
1.68 | 6.22935 | 0.021 | 0.08899071
1.7 | 6.30328 | 0.02125 | 0.09004686
1.72 | 6.37739 | 0.0215 | 0.09110557
1.74 | 6.44233 | 0.02175 | 0.09203329
1.76 | 6.5048 | 0.022 | 0.09292571
1.78 | 6.57872 | 0.02225 | 0.09398171
1.8 | 6.60653 | 0.0225 | 0.094379
1.82 | 6.67822 | 0.02275 | 0.09540314
1.84 | 6.75002 | 0.023 | 0.09642886
1.86 | 6.82339 | 0.02325 | 0.097477
1.88 | 6.88615 | 0.0235 | 0.09837357
1.9 | 6.95918 | 0.02375 | 0.09941686
1.92 | 7.03243 | 0.024 | 0.1004633
1.94 | 7.10505 | 0.02425 | 0.1015007
1.96 | 7.1491 | 0.0245 | 0.10213
1.98 | 7.16038 | 0.02475 | 0.1022911
2 | 6.70413 | 0.025 | 0.09577329