## まとめ
sheet_name | thickness | kh | tensile_strength | young's_modulus
8_kasak_h_th0.75_kh0.1 | 0.75 | 0.1 | 31.09657 | 2372.572
8_kasak_h_th1.0_kh0.1 | 1 | 0.1 | 28.43686 | 2691.543
8_kasak_h_th1.2_kh0.1 | 1.2 | 0.1 | 34.59014 | 2973.501
8_kasak_h_th1.41_kh0.1 | 1.41 | 0.1 | 43.99871 | 3284.445
8_kasak_h_th1.58_kh0.1 | 1.58 | 0.1 | 46.509 | 3538.538
8_kasak_h_th0.75_kh0.2 | 0.75 | 0.2 | 29.17914 | 2388.029
8_kasak_h_th1.0_kh0.2 | 1 | 0.2 | 33.84986 | 2712.148
8_kasak_h_th1.2_kh0.2 | 1.2 | 0.2 | 33.64771 | 2997.053
8_kasak_h_th1.41_kh0.2 | 1.41 | 0.2 | 41.73914 | 3311.357
8_kasak_h_th1.58_kh0.2 | 1.58 | 0.2 | 37.49343 | 3566.262
8_kasak_h_th0.75_kh0.4 | 0.75 | 0.4 | 27.67329 | 2408.279
8_kasak_h_th1.0_kh0.4 | 1 | 0.4 | 30.63957 | 2737.859
8_kasak_h_th1.2_kh0.4 | 1.2 | 0.4 | 30.26614 | 3026.663
8_kasak_h_th1.41_kh0.4 | 1.41 | 0.4 | 34.873 | 3344.038
8_kasak_h_th1.58_kh0.4 | 1.58 | 0.4 | 40.64729 | 3602.563
8_kasak_h_th0.75_kh0.6 | 0.75 | 0.6 | 27.50114 | 2421.897
8_kasak_h_th1.0_kh0.6 | 1 | 0.6 | 28.93029 | 2754.267
8_kasak_h_th1.2_kh0.6 | 1.2 | 0.6 | 28.14814 | 3046.747
8_kasak_h_th1.41_kh0.6 | 1.41 | 0.6 | 34.43814 | 3364.733
8_kasak_h_th1.58_kh0.6 | 1.58 | 0.6 | 36.82186 | 3624.229
8_kasak_h_th0.75_kh0.8 | 0.75 | 0.8 | 27.601 | 2432.148
8_kasak_h_th1.0_kh0.8 | 1 | 0.8 | 26.39029 | 2766.4
8_kasak_h_th1.2_kh0.8 | 1.2 | 0.8 | 28.97457 | 3059.363
8_kasak_h_th1.41_kh0.8 | 1.41 | 0.8 | 35.011 | 3379.47
8_kasak_h_th1.58_kh0.8 | 1.58 | 0.8 | 39.29771 | 3639.628

## まとめ (2)
sheet_name | thickness | kh | tensile_strength | young's_modulus
8_kasak_h_th0.75_kh0.1 | 0.75 | 0.1 | 31.09657 | 2372.572
8_kasak_h_th0.75_kh0.2 | 0.75 | 0.2 | 29.17914 | 2388.029
8_kasak_h_th0.75_kh0.4 | 0.75 | 0.4 | 27.67329 | 2408.279
8_kasak_h_th0.75_kh0.6 | 0.75 | 0.6 | 27.50114 | 2421.897
8_kasak_h_th0.75_kh0.8 | 0.75 | 0.8 | 27.601 | 2432.148
8_kasak_h_th1.0_kh0.1 | 1 | 0.1 | 28.43686 | 2691.543
8_kasak_h_th1.0_kh0.2 | 1 | 0.2 | 33.84986 | 2712.148
8_kasak_h_th1.0_kh0.4 | 1 | 0.4 | 30.63957 | 2737.859
8_kasak_h_th1.0_kh0.6 | 1 | 0.6 | 28.93029 | 2754.267
8_kasak_h_th1.0_kh0.8 | 1 | 0.8 | 26.39029 | 2766.4
8_kasak_h_th1.2_kh0.1 | 1.2 | 0.1 | 34.59014 | 2973.501
8_kasak_h_th1.2_kh0.2 | 1.2 | 0.2 | 33.64771 | 2997.053
8_kasak_h_th1.2_kh0.4 | 1.2 | 0.4 | 30.26614 | 3026.663
8_kasak_h_th1.2_kh0.6 | 1.2 | 0.6 | 28.14814 | 3046.747
8_kasak_h_th1.2_kh0.8 | 1.2 | 0.8 | 28.97457 | 3059.363
8_kasak_h_th1.41_kh0.1 | 1.41 | 0.1 | 43.99871 | 3284.445
8_kasak_h_th1.41_kh0.2 | 1.41 | 0.2 | 41.73914 | 3311.357
8_kasak_h_th1.41_kh0.4 | 1.41 | 0.4 | 34.873 | 3344.038
8_kasak_h_th1.41_kh0.6 | 1.41 | 0.6 | 34.43814 | 3364.733
8_kasak_h_th1.41_kh0.8 | 1.41 | 0.8 | 35.011 | 3379.47
8_kasak_h_th1.58_kh0.1 | 1.58 | 0.1 | 46.509 | 3538.538
8_kasak_h_th1.58_kh0.2 | 1.58 | 0.2 | 37.49343 | 3566.262
8_kasak_h_th1.58_kh0.4 | 1.58 | 0.4 | 40.64729 | 3602.563
8_kasak_h_th1.58_kh0.6 | 1.58 | 0.6 | 36.82186 | 3624.229
8_kasak_h_th1.58_kh0.8 | 1.58 | 0.8 | 39.29771 | 3639.628

## 8_kasak_h_th0.75_kh0.1
TIME | FX | strain | stress | 8\kasa=k_h\thickness=0.75\k_h=0.1\8_kasak_h_th0.75_kh0.1.csv
0.02 | 41.52 | 0.00025 | 0.5931429 | 最大応力 | 31.09657
0.04 | 83.0399 | 0.0005 | 1.186284 | ヤング率 | 2372.572
0.06 | 124.56 | 0.00075 | 1.779429
0.08 | 166.08 | 0.001 | 2.372571
0.1 | 207.6 | 0.00125 | 2.965714
0.12 | 249.12 | 0.0015 | 3.558857
0.14 | 290.64 | 0.00175 | 4.152
0.16 | 332.16 | 0.002 | 4.745143
0.18 | 373.68 | 0.00225 | 5.338286
0.2 | 415.2 | 0.0025 | 5.931429
0.22 | 456.72 | 0.00275 | 6.524571
0.24 | 498.24 | 0.003 | 7.117714
0.26 | 539.76 | 0.00325 | 7.710857
0.28 | 581.279 | 0.0035 | 8.303986
0.3 | 622.798 | 0.00375 | 8.897114
0.32 | 664.318 | 0.004 | 9.490257
0.34 | 705.837 | 0.00425 | 10.08339
0.36 | 747.355 | 0.0045 | 10.6765
0.38 | 788.867 | 0.00475 | 11.26953
0.4 | 830.381 | 0.005 | 11.86259
0.42 | 871.891 | 0.00525 | 12.45559
0.44 | 913.394 | 0.0055 | 13.04849
0.46 | 954.899 | 0.00575 | 13.64141
0.48 | 996.394 | 0.006 | 14.2342
0.5 | 1037.88 | 0.00625 | 14.82686
0.52 | 1079.29 | 0.0065 | 15.41843
0.54 | 1120.72 | 0.00675 | 16.01029
0.56 | 1162.13 | 0.007 | 16.60186
0.58 | 1203.6 | 0.00725 | 17.19429
0.6 | 1245.07 | 0.0075 | 17.78671
0.62 | 1286.57 | 0.00775 | 18.37957
0.64 | 1328.06 | 0.008 | 18.97229
0.66 | 1369.56 | 0.00825 | 19.56514
0.68 | 1411.03 | 0.0085 | 20.15757
0.7 | 1452.49 | 0.00875 | 20.74986
0.72 | 1493.91 | 0.009 | 21.34157
0.74 | 1535.35 | 0.00925 | 21.93357
0.76 | 1576.76 | 0.0095 | 22.52514
0.78 | 1618.19 | 0.00975 | 23.117
0.8 | 1659.64 | 0.01 | 23.70914
0.82 | 1701.06 | 0.01025 | 24.30086
0.84 | 1742.51 | 0.0105 | 24.893
0.86 | 1783.98 | 0.01075 | 25.48543
0.88 | 1825.45 | 0.011 | 26.07786
0.9 | 1866.89 | 0.01125 | 26.66986
0.92 | 1908.3 | 0.0115 | 27.26143
0.94 | 1949.68 | 0.01175 | 27.85257
0.96 | 1990.98 | 0.012 | 28.44257
0.98 | 2032.29 | 0.01225 | 29.03271
1 | 2072.87 | 0.0125 | 29.61243
1.02 | 2112.88 | 0.01275 | 30.184
1.04 | 2151.22 | 0.013 | 30.73171
1.06 | 2170.78 | 0.01325 | 31.01114
1.08 | 2127.25 | 0.0135 | 30.38929
1.1 | 2131.27 | 0.01375 | 30.44671
1.12 | 2155.33 | 0.014 | 30.79043
1.14 | 2176.76 | 0.01425 | 31.09657
1.16 | 2167.09 | 0.0145 | 30.95843
1.18 | 2107.9 | 0.01475 | 30.11286
1.2 | 2012.7 | 0.015 | 28.75286
1.22 | 1869.86 | 0.01525 | 26.71229
1.24 | 1489.03 | 0.0155 | 21.27186
1.26 | 1185.89 | 0.01575 | 16.94129
1.28 | 968.086 | 0.016 | 13.8298
1.3 | 689.776 | 0.01625 | 9.853943
1.32 | 416.642 | 0.0165 | 5.952029
1.34 | 250.543 | 0.01675 | 3.579186
1.36 | 96.1495 | 0.017 | 1.373564
1.38 | 44.9244 | 0.01725 | 0.6417771
1.4 | 32.4367 | 0.0175 | 0.4633814
1.42 | 30.394 | 0.01775 | 0.4342
1.44 | 29.2232 | 0.018 | 0.4174743
1.46 | 28.7398 | 0.01825 | 0.4105686
1.48 | 28.5681 | 0.0185 | 0.4081157
1.5 | 28.458 | 0.01875 | 0.4065429
1.52 | 28.3449 | 0.019 | 0.4049271
1.54 | 28.6192 | 0.01925 | 0.4088457
1.56 | 28.708 | 0.0195 | 0.4101143
1.58 | 28.4662 | 0.01975 | 0.40666
1.6 | 27.9627 | 0.02 | 0.3994671
1.62 | 27.6677 | 0.02025 | 0.3952529
1.64 | 27.1857 | 0.0205 | 0.3883671
1.66 | 26.4539 | 0.02075 | 0.3779129
1.68 | 25.6378 | 0.021 | 0.3662543
1.7 | 25.325 | 0.02125 | 0.3617857
1.72 | 25.2929 | 0.0215 | 0.3613271
1.74 | 24.7881 | 0.02175 | 0.3541157
1.76 | 24.2047 | 0.022 | 0.3457814
1.78 | 23.7399 | 0.02225 | 0.3391414
1.8 | 23.6181 | 0.0225 | 0.3374014
1.82 | 23.1855 | 0.02275 | 0.3312214
1.84 | 22.5768 | 0.023 | 0.3225257
1.86 | 22.028 | 0.02325 | 0.3146857
1.88 | 22.0669 | 0.0235 | 0.3152414
1.9 | 21.7954 | 0.02375 | 0.3113629
1.92 | 21.9612 | 0.024 | 0.3137314
1.94 | 21.5484 | 0.02425 | 0.3078343
1.96 | 20.7358 | 0.0245 | 0.2962257
1.98 | 20.7397 | 0.02475 | 0.2962814
2 | 20.7419 | 0.025 | 0.2963129

## 8_kasak_h_th0.75_kh0.2
TIME | FX | strain | stress | 8\kasa=k_h\thickness=0.75\k_h=0.2\8_kasak_h_th0.75_kh0.2.csv
0.02 | 41.7905 | 0.00025 | 0.5970071 | 最大応力 | 29.17914
0.04 | 83.5811 | 0.0005 | 1.194016 | ヤング率 | 2388.029
0.06 | 125.372 | 0.00075 | 1.791029
0.08 | 167.162 | 0.001 | 2.388029
0.1 | 208.953 | 0.00125 | 2.985043
0.12 | 250.743 | 0.0015 | 3.582043
0.14 | 292.534 | 0.00175 | 4.179057
0.16 | 334.324 | 0.002 | 4.776057
0.18 | 376.115 | 0.00225 | 5.373071
0.2 | 417.905 | 0.0025 | 5.970071
0.22 | 459.696 | 0.00275 | 6.567086
0.24 | 501.487 | 0.003 | 7.1641
0.26 | 543.277 | 0.00325 | 7.7611
0.28 | 585.068 | 0.0035 | 8.358114
0.3 | 626.858 | 0.00375 | 8.955114
0.32 | 668.646 | 0.004 | 9.552086
0.34 | 710.432 | 0.00425 | 10.14903
0.36 | 752.218 | 0.0045 | 10.74597
0.38 | 794.003 | 0.00475 | 11.3429
0.4 | 835.779 | 0.005 | 11.9397
0.42 | 877.547 | 0.00525 | 12.53639
0.44 | 919.328 | 0.0055 | 13.13326
0.46 | 961.105 | 0.00575 | 13.73007
0.48 | 1002.88 | 0.006 | 14.32686
0.5 | 1044.63 | 0.00625 | 14.92329
0.52 | 1086.34 | 0.0065 | 15.51914
0.54 | 1128.1 | 0.00675 | 16.11571
0.56 | 1169.86 | 0.007 | 16.71229
0.58 | 1211.63 | 0.00725 | 17.309
0.6 | 1253.4 | 0.0075 | 17.90571
0.62 | 1295.14 | 0.00775 | 18.502
0.64 | 1336.86 | 0.008 | 19.098
0.66 | 1378.51 | 0.00825 | 19.693
0.68 | 1420.21 | 0.0085 | 20.28871
0.7 | 1461.83 | 0.00875 | 20.88329
0.72 | 1503.5 | 0.009 | 21.47857
0.74 | 1545.23 | 0.00925 | 22.07471
0.76 | 1586.95 | 0.0095 | 22.67071
0.78 | 1628.62 | 0.00975 | 23.266
0.8 | 1670.32 | 0.01 | 23.86171
0.82 | 1711.98 | 0.01025 | 24.45686
0.84 | 1753.5 | 0.0105 | 25.05
0.86 | 1795.06 | 0.01075 | 25.64371
0.88 | 1836.71 | 0.011 | 26.23871
0.9 | 1878.37 | 0.01125 | 26.83386
0.92 | 1916.75 | 0.0115 | 27.38214
0.94 | 1941.55 | 0.01175 | 27.73643
0.96 | 1916.44 | 0.012 | 27.37771
0.98 | 1912.25 | 0.01225 | 27.31786
1 | 1942.82 | 0.0125 | 27.75457
1.02 | 1975.62 | 0.01275 | 28.22314
1.04 | 2006.5 | 0.013 | 28.66429
1.06 | 2033.69 | 0.01325 | 29.05271
1.08 | 2042.54 | 0.0135 | 29.17914
1.1 | 2020.23 | 0.01375 | 28.86043
1.12 | 1966 | 0.014 | 28.08571
1.14 | 1873.7 | 0.01425 | 26.76714
1.16 | 1701.38 | 0.0145 | 24.30543
1.18 | 1466.99 | 0.01475 | 20.957
1.2 | 1226.89 | 0.015 | 17.527
1.22 | 972.891 | 0.01525 | 13.89844
1.24 | 647.487 | 0.0155 | 9.249814
1.26 | 350.475 | 0.01575 | 5.006786
1.28 | 157.868 | 0.016 | 2.255257
1.3 | 43.7076 | 0.01625 | 0.6243943
1.32 | 22.9908 | 0.0165 | 0.32844
1.34 | 18.1022 | 0.01675 | 0.2586029
1.36 | 16.1505 | 0.017 | 0.2307214
1.38 | 15.5716 | 0.01725 | 0.2224514
1.4 | 14.5967 | 0.0175 | 0.2085243
1.42 | 13.851 | 0.01775 | 0.1978714
1.44 | 13.5198 | 0.018 | 0.19314
1.46 | 12.9693 | 0.01825 | 0.1852757
1.48 | 13.0606 | 0.0185 | 0.18658
1.5 | 13.2253 | 0.01875 | 0.1889329
1.52 | 13.3139 | 0.019 | 0.1901986
1.54 | 13.4742 | 0.01925 | 0.1924886
1.56 | 13.6483 | 0.0195 | 0.1949757
1.58 | 13.8233 | 0.01975 | 0.1974757
1.6 | 13.9982 | 0.02 | 0.1999743
1.62 | 13.7967 | 0.02025 | 0.1970957
1.64 | 13.7814 | 0.0205 | 0.1968771
1.66 | 13.8652 | 0.02075 | 0.1980743
1.68 | 13.8395 | 0.021 | 0.1977071
1.7 | 13.5889 | 0.02125 | 0.1941271
1.72 | 12.5047 | 0.0215 | 0.1786386
1.74 | 12.1763 | 0.02175 | 0.1739471
1.76 | 11.9083 | 0.022 | 0.1701186
1.78 | 11.2329 | 0.02225 | 0.16047
1.8 | 11.2365 | 0.0225 | 0.1605214
1.82 | 11.2234 | 0.02275 | 0.1603343
1.84 | 11.3441 | 0.023 | 0.1620586
1.86 | 11.4674 | 0.02325 | 0.16382
1.88 | 11.5861 | 0.0235 | 0.1655157
1.9 | 11.7085 | 0.02375 | 0.1672643
1.92 | 11.8181 | 0.024 | 0.16883
1.94 | 11.851 | 0.02425 | 0.1693
1.96 | 11.9266 | 0.0245 | 0.17038
1.98 | 12.0483 | 0.02475 | 0.1721186
1.99 | 12.1023 | 0.024875 | 0.17289
1.995 | 12.1219 | 0.0249375 | 0.17317
1.997 | 12.1196 | 0.0249625 | 0.1731371
1.9985 | 12.0754 | 0.02498125 | 0.1725057
2 | 11.9582 | 0.025 | 0.1708314

## 8_kasak_h_th0.75_kh0.4
TIME | FX | strain | stress | 8\kasa=k_h\thickness=0.75\k_h=0.4\8_kasak_h_th0.75_kh0.4.csv
0.02 | 42.1448 | 0.00025 | 0.6020686 | 最大応力 | 27.67329
0.04 | 84.2897 | 0.0005 | 1.204139 | ヤング率 | 2408.279
0.06 | 126.435 | 0.00075 | 1.806214
0.08 | 168.579 | 0.001 | 2.408271
0.1 | 210.724 | 0.00125 | 3.010343
0.12 | 252.869 | 0.0015 | 3.612414
0.14 | 295.014 | 0.00175 | 4.214486
0.16 | 337.159 | 0.002 | 4.816557
0.18 | 379.304 | 0.00225 | 5.418629
0.2 | 421.448 | 0.0025 | 6.020686
0.22 | 463.593 | 0.00275 | 6.622757
0.24 | 505.738 | 0.003 | 7.224829
0.26 | 547.883 | 0.00325 | 7.8269
0.28 | 590.028 | 0.0035 | 8.428971
0.3 | 632.173 | 0.00375 | 9.031043
0.32 | 674.317 | 0.004 | 9.6331
0.34 | 716.46 | 0.00425 | 10.23514
0.36 | 758.603 | 0.0045 | 10.83719
0.38 | 800.742 | 0.00475 | 11.43917
0.4 | 842.868 | 0.005 | 12.04097
0.42 | 884.997 | 0.00525 | 12.64281
0.44 | 927.131 | 0.0055 | 13.24473
0.46 | 969.262 | 0.00575 | 13.8466
0.48 | 1011.39 | 0.006 | 14.44843
0.5 | 1053.51 | 0.00625 | 15.05014
0.52 | 1095.6 | 0.0065 | 15.65143
0.54 | 1137.7 | 0.00675 | 16.25286
0.56 | 1179.81 | 0.007 | 16.85443
0.58 | 1221.94 | 0.00725 | 17.45629
0.6 | 1264.06 | 0.0075 | 18.058
0.62 | 1306.18 | 0.00775 | 18.65971
0.64 | 1348.28 | 0.008 | 19.26114
0.66 | 1390.36 | 0.00825 | 19.86229
0.68 | 1432.36 | 0.0085 | 20.46229
0.7 | 1474.25 | 0.00875 | 21.06071
0.72 | 1515.94 | 0.009 | 21.65629
0.74 | 1557.74 | 0.00925 | 22.25343
0.76 | 1599.59 | 0.0095 | 22.85129
0.78 | 1641.46 | 0.00975 | 23.44943
0.8 | 1683.44 | 0.01 | 24.04914
0.82 | 1723.44 | 0.01025 | 24.62057
0.84 | 1752.68 | 0.0105 | 25.03829
0.86 | 1739.94 | 0.01075 | 24.85629
0.88 | 1733.35 | 0.011 | 24.76214
0.9 | 1760.01 | 0.01125 | 25.143
0.92 | 1792.42 | 0.0115 | 25.606
0.94 | 1826.38 | 0.01175 | 26.09114
0.96 | 1860.11 | 0.012 | 26.573
0.98 | 1893.94 | 0.01225 | 27.05629
1 | 1921.77 | 0.0125 | 27.45386
1.02 | 1937.13 | 0.01275 | 27.67329
1.04 | 1925.8 | 0.013 | 27.51143
1.06 | 1882.35 | 0.01325 | 26.89071
1.08 | 1813.86 | 0.0135 | 25.91229
1.1 | 1705.23 | 0.01375 | 24.36043
1.12 | 1504.72 | 0.014 | 21.496
1.14 | 1301.39 | 0.01425 | 18.59129
1.16 | 1096.66 | 0.0145 | 15.66657
1.18 | 777.882 | 0.01475 | 11.1126
1.2 | 490.196 | 0.015 | 7.0028
1.22 | 333.093 | 0.01525 | 4.758471
1.24 | 149.497 | 0.0155 | 2.135671
1.26 | 56.8581 | 0.01575 | 0.8122586
1.28 | 29.7702 | 0.016 | 0.4252886
1.3 | 14.7074 | 0.01625 | 0.2101057
1.32 | 10.8428 | 0.0165 | 0.1548971
1.34 | 10.5035 | 0.01675 | 0.15005
1.36 | 10.3597 | 0.017 | 0.1479957
1.38 | 10.4824 | 0.01725 | 0.1497486
1.4 | 10.6245 | 0.0175 | 0.1517786
1.42 | 10.6682 | 0.01775 | 0.1524029
1.44 | 10.7485 | 0.018 | 0.15355
1.46 | 10.8966 | 0.01825 | 0.1556657
1.48 | 11.0207 | 0.0185 | 0.1574386
1.5 | 11.1647 | 0.01875 | 0.1594957
1.52 | 11.3135 | 0.019 | 0.1616214
1.54 | 11.2349 | 0.01925 | 0.1604986
1.56 | 11.1982 | 0.0195 | 0.1599743
1.58 | 10.8166 | 0.01975 | 0.1545229
1.6 | 10.9453 | 0.02 | 0.1563614
1.62 | 11.0821 | 0.02025 | 0.1583157
1.64 | 11.216 | 0.0205 | 0.1602286
1.66 | 11.3528 | 0.02075 | 0.1621829
1.68 | 11.2012 | 0.021 | 0.1600171
1.7 | 10.6869 | 0.02125 | 0.15267
1.72 | 10.1562 | 0.0215 | 0.1450886
1.74 | 9.76325 | 0.02175 | 0.139475
1.76 | 9.73839 | 0.022 | 0.1391199
1.78 | 9.37509 | 0.02225 | 0.1339299
1.8 | 9.26395 | 0.0225 | 0.1323421
1.82 | 9.36606 | 0.02275 | 0.1338009
1.84 | 9.39412 | 0.023 | 0.1342017
1.86 | 9.49238 | 0.02325 | 0.1356054
1.88 | 9.58964 | 0.0235 | 0.1369949
1.9 | 9.6766 | 0.02375 | 0.1382371
1.92 | 9.7756 | 0.024 | 0.1396514
1.94 | 9.87629 | 0.02425 | 0.1410899
1.96 | 9.97053 | 0.0245 | 0.1424361
1.98 | 10.0723 | 0.02475 | 0.14389
2 | 10.1635 | 0.025 | 0.1451929

## 8_kasak_h_th0.75_kh0.6
TIME | FX | strain | stress | 8\kasa=k_h\thickness=0.75\k_h=0.6\8_kasak_h_th0.75_kh0.6.csv
0.02 | 42.3832 | 0.00025 | 0.6054743 | 最大応力 | 27.50114
0.04 | 84.7664 | 0.0005 | 1.210949 | ヤング率 | 2421.897
0.06 | 127.15 | 0.00075 | 1.816429
0.08 | 169.533 | 0.001 | 2.4219
0.1 | 211.916 | 0.00125 | 3.027371
0.12 | 254.299 | 0.0015 | 3.632843
0.14 | 296.682 | 0.00175 | 4.238314
0.16 | 339.066 | 0.002 | 4.8438
0.18 | 381.449 | 0.00225 | 5.449271
0.2 | 423.832 | 0.0025 | 6.054743
0.22 | 466.215 | 0.00275 | 6.660214
0.24 | 508.598 | 0.003 | 7.265686
0.26 | 550.98 | 0.00325 | 7.871143
0.28 | 593.363 | 0.0035 | 8.476614
0.3 | 635.746 | 0.00375 | 9.082086
0.32 | 678.128 | 0.004 | 9.687543
0.34 | 720.507 | 0.00425 | 10.29296
0.36 | 762.884 | 0.0045 | 10.89834
0.38 | 805.259 | 0.00475 | 11.5037
0.4 | 847.635 | 0.005 | 12.10907
0.42 | 890.006 | 0.00525 | 12.71437
0.44 | 932.363 | 0.0055 | 13.31947
0.46 | 974.722 | 0.00575 | 13.9246
0.48 | 1017.09 | 0.006 | 14.52986
0.5 | 1059.45 | 0.00625 | 15.135
0.52 | 1101.77 | 0.0065 | 15.73957
0.54 | 1144.08 | 0.00675 | 16.344
0.56 | 1186.38 | 0.007 | 16.94829
0.58 | 1228.72 | 0.00725 | 17.55314
0.6 | 1271.04 | 0.0075 | 18.15771
0.62 | 1313.34 | 0.00775 | 18.762
0.64 | 1355.65 | 0.008 | 19.36643
0.66 | 1397.94 | 0.00825 | 19.97057
0.68 | 1440.25 | 0.0085 | 20.575
0.7 | 1482.51 | 0.00875 | 21.17871
0.72 | 1524.64 | 0.009 | 21.78057
0.74 | 1566.63 | 0.00925 | 22.38043
0.76 | 1608.77 | 0.0095 | 22.98243
0.78 | 1646.68 | 0.00975 | 23.524
0.8 | 1670.89 | 0.01 | 23.86986
0.82 | 1674.73 | 0.01025 | 23.92471
0.84 | 1663.49 | 0.0105 | 23.76414
0.86 | 1686.17 | 0.01075 | 24.08814
0.88 | 1720.02 | 0.011 | 24.57171
0.9 | 1755.97 | 0.01125 | 25.08529
0.92 | 1792.53 | 0.0115 | 25.60757
0.94 | 1827.29 | 0.01175 | 26.10414
0.96 | 1862.15 | 0.012 | 26.60214
0.98 | 1895.56 | 0.01225 | 27.07943
1 | 1920.61 | 0.0125 | 27.43729
1.02 | 1925.08 | 0.01275 | 27.50114
1.04 | 1896.14 | 0.013 | 27.08771
1.06 | 1845.56 | 0.01325 | 26.36514
1.08 | 1773.75 | 0.0135 | 25.33929
1.1 | 1676.48 | 0.01375 | 23.94971
1.12 | 1469.11 | 0.014 | 20.98729
1.14 | 1203.57 | 0.01425 | 17.19386
1.16 | 944.976 | 0.0145 | 13.49966
1.18 | 552.04 | 0.01475 | 7.886286
1.2 | 419.044 | 0.015 | 5.986343
1.22 | 286.975 | 0.01525 | 4.099643
1.24 | 130.805 | 0.0155 | 1.868643
1.26 | 53.2405 | 0.01575 | 0.7605786
1.28 | 21.1375 | 0.016 | 0.3019643
1.3 | 13.8236 | 0.01625 | 0.19748
1.32 | 12.4236 | 0.0165 | 0.17748
1.34 | 12.0367 | 0.01675 | 0.1719529
1.36 | 12.2144 | 0.017 | 0.1744914
1.38 | 12.1454 | 0.01725 | 0.1735057
1.4 | 12.1522 | 0.0175 | 0.1736029
1.42 | 12.3228 | 0.01775 | 0.17604
1.44 | 12.492 | 0.018 | 0.1784571
1.46 | 12.6655 | 0.01825 | 0.1809357
1.48 | 12.4661 | 0.0185 | 0.1780871
1.5 | 12.2033 | 0.01875 | 0.1743329
1.52 | 12.1139 | 0.019 | 0.1730557
1.54 | 11.756 | 0.01925 | 0.1679429
1.56 | 11.7117 | 0.0195 | 0.16731
1.58 | 11.6427 | 0.01975 | 0.1663243
1.6 | 11.4158 | 0.02 | 0.1630829
1.62 | 11.1641 | 0.02025 | 0.1594871
1.64 | 10.8618 | 0.0205 | 0.1551686
1.66 | 10.9387 | 0.02075 | 0.1562671
1.68 | 11.0323 | 0.021 | 0.1576043
1.7 | 10.9916 | 0.02125 | 0.1570229
1.72 | 10.9282 | 0.0215 | 0.1561171
1.74 | 10.8431 | 0.02175 | 0.1549014
1.76 | 10.9644 | 0.022 | 0.1566343
1.78 | 11.0888 | 0.02225 | 0.1584114
1.8 | 11.0173 | 0.0225 | 0.15739
1.82 | 10.6671 | 0.02275 | 0.1523871
1.84 | 10.6158 | 0.023 | 0.1516543
1.86 | 10.4777 | 0.02325 | 0.1496814
1.88 | 10.5744 | 0.0235 | 0.1510629
1.9 | 10.6393 | 0.02375 | 0.15199
1.92 | 10.751 | 0.024 | 0.1535857
1.94 | 10.4628 | 0.02425 | 0.1494686
1.96 | 10.5271 | 0.0245 | 0.1503871
1.98 | 10.4654 | 0.02475 | 0.1495057
1.99 | 10.5137 | 0.024875 | 0.1501957
2 | 9.85295 | 0.025 | 0.1407564

## 8_kasak_h_th0.75_kh0.8
TIME | FX | strain | stress | 8\kasa=k_h\thickness=0.75\k_h=0.8\8_kasak_h_th0.75_kh0.8.csv
0.02 | 42.5626 | 0.00025 | 0.6080371 | 最大応力 | 27.601
0.04 | 85.1251 | 0.0005 | 1.216073 | ヤング率 | 2432.148
0.06 | 127.688 | 0.00075 | 1.824114
0.08 | 170.25 | 0.001 | 2.432143
0.1 | 212.813 | 0.00125 | 3.040186
0.12 | 255.375 | 0.0015 | 3.648214
0.14 | 297.938 | 0.00175 | 4.256257
0.16 | 340.501 | 0.002 | 4.8643
0.18 | 383.063 | 0.00225 | 5.472329
0.2 | 425.626 | 0.0025 | 6.080371
0.22 | 468.188 | 0.00275 | 6.6884
0.24 | 510.751 | 0.003 | 7.296443
0.26 | 553.313 | 0.00325 | 7.904471
0.28 | 595.876 | 0.0035 | 8.512514
0.3 | 638.438 | 0.00375 | 9.120543
0.32 | 681 | 0.004 | 9.728571
0.34 | 723.561 | 0.00425 | 10.33659
0.36 | 766.122 | 0.0045 | 10.9446
0.38 | 808.679 | 0.00475 | 11.55256
0.4 | 851.232 | 0.005 | 12.16046
0.42 | 893.786 | 0.00525 | 12.76837
0.44 | 936.338 | 0.0055 | 13.37626
0.46 | 978.887 | 0.00575 | 13.9841
0.48 | 1021.43 | 0.006 | 14.59186
0.5 | 1063.95 | 0.00625 | 15.19929
0.52 | 1106.43 | 0.0065 | 15.80614
0.54 | 1148.91 | 0.00675 | 16.413
0.56 | 1191.4 | 0.007 | 17.02
0.58 | 1233.75 | 0.00725 | 17.625
0.6 | 1276.24 | 0.0075 | 18.232
0.62 | 1318.67 | 0.00775 | 18.83814
0.64 | 1361.06 | 0.008 | 19.44371
0.66 | 1403.39 | 0.00825 | 20.04843
0.68 | 1445.72 | 0.0085 | 20.65314
0.7 | 1488.11 | 0.00875 | 21.25871
0.72 | 1530.38 | 0.009 | 21.86257
0.74 | 1572.61 | 0.00925 | 22.46586
0.76 | 1614.74 | 0.0095 | 23.06771
0.78 | 1651.7 | 0.00975 | 23.59571
0.8 | 1673.82 | 0.01 | 23.91171
0.82 | 1651.75 | 0.01025 | 23.59643
0.84 | 1653.59 | 0.0105 | 23.62271
0.86 | 1686.53 | 0.01075 | 24.09329
0.88 | 1722.78 | 0.011 | 24.61114
0.9 | 1758.27 | 0.01125 | 25.11814
0.92 | 1794.72 | 0.0115 | 25.63886
0.94 | 1831.71 | 0.01175 | 26.16729
0.96 | 1867.01 | 0.012 | 26.67157
0.98 | 1900.19 | 0.01225 | 27.14557
1 | 1927.39 | 0.0125 | 27.53414
1.02 | 1932.07 | 0.01275 | 27.601
1.04 | 1917.55 | 0.013 | 27.39357
1.06 | 1877.29 | 0.01325 | 26.81843
1.08 | 1818 | 0.0135 | 25.97143
1.1 | 1692.5 | 0.01375 | 24.17857
1.12 | 1486.33 | 0.014 | 21.23329
1.14 | 1277.91 | 0.01425 | 18.25586
1.16 | 1074.72 | 0.0145 | 15.35314
1.18 | 783.478 | 0.01475 | 11.19254
1.2 | 466.745 | 0.015 | 6.667786
1.22 | 307.241 | 0.01525 | 4.389157
1.24 | 161.845 | 0.0155 | 2.312071
1.26 | 81.2989 | 0.01575 | 1.161413
1.28 | 59.8188 | 0.016 | 0.8545543
1.3 | 52.7408 | 0.01625 | 0.75344
1.32 | 49.1572 | 0.0165 | 0.7022457
1.34 | 46.7214 | 0.01675 | 0.6674486
1.36 | 46.1856 | 0.017 | 0.6597943
1.38 | 44.902 | 0.01725 | 0.6414571
1.4 | 43.285 | 0.0175 | 0.6183571
1.42 | 41.6525 | 0.01775 | 0.5950357
1.44 | 41.1289 | 0.018 | 0.5875557
1.46 | 40.2567 | 0.01825 | 0.5750957
1.48 | 40.003 | 0.0185 | 0.5714714
1.5 | 38.0657 | 0.01875 | 0.5437957
1.52 | 34.5795 | 0.019 | 0.4939929
1.54 | 30.0052 | 0.01925 | 0.4286457
1.56 | 20.7583 | 0.0195 | 0.2965471
1.58 | 16.0435 | 0.01975 | 0.2291929
1.6 | 14.4391 | 0.02 | 0.2062729
1.62 | 14.4249 | 0.02025 | 0.20607
1.64 | 14.5344 | 0.0205 | 0.2076343
1.66 | 14.4401 | 0.02075 | 0.2062871
1.68 | 14.611 | 0.021 | 0.2087286
1.7 | 14.1782 | 0.02125 | 0.2025457
1.72 | 13.8369 | 0.0215 | 0.19767
1.74 | 13.2514 | 0.02175 | 0.1893057
1.76 | 13.279 | 0.022 | 0.1897
1.78 | 12.9966 | 0.02225 | 0.1856657
1.8 | 13.0659 | 0.0225 | 0.1866557
1.82 | 12.9348 | 0.02275 | 0.1847829
1.84 | 12.7501 | 0.023 | 0.1821443
1.86 | 12.7084 | 0.02325 | 0.1815486
1.88 | 12.7167 | 0.0235 | 0.1816671
1.9 | 12.7339 | 0.02375 | 0.1819129
1.92 | 12.8677 | 0.024 | 0.1838243
1.94 | 12.5869 | 0.02425 | 0.1798129
1.96 | 12.5731 | 0.0245 | 0.1796157
1.98 | 12.4366 | 0.02475 | 0.1776657
1.99 | 12.4804 | 0.024875 | 0.1782914
2 | 12.2306 | 0.025 | 0.1747229

## 8_kasak_h_th1.0_kh0.1
TIME | FX | strain | stress | 8\kasa=k_h\thickness=1.0\k_h=0.1\8_kasak_h_th1.0_kh0.1.csv
0.02 | 47.102 | 0.00025 | 0.6728857 | 最大応力 | 28.43686
0.04 | 94.204 | 0.0005 | 1.345771 | ヤング率 | 2691.543
0.06 | 141.306 | 0.00075 | 2.018657
0.08 | 188.408 | 0.001 | 2.691543
0.1 | 235.51 | 0.00125 | 3.364429
0.12 | 282.612 | 0.0015 | 4.037314
0.14 | 329.714 | 0.00175 | 4.7102
0.16 | 376.816 | 0.002 | 5.383086
0.18 | 423.918 | 0.00225 | 6.055971
0.2 | 471.02 | 0.0025 | 6.728857
0.22 | 518.121 | 0.00275 | 7.401729
0.24 | 565.221 | 0.003 | 8.074586
0.26 | 612.318 | 0.00325 | 8.7474
0.28 | 659.411 | 0.0035 | 9.420157
0.3 | 706.488 | 0.00375 | 10.09269
0.32 | 753.536 | 0.004 | 10.7648
0.34 | 800.592 | 0.00425 | 11.43703
0.36 | 847.629 | 0.0045 | 12.10899
0.38 | 894.641 | 0.00475 | 12.78059
0.4 | 941.673 | 0.005 | 13.45247
0.42 | 988.698 | 0.00525 | 14.12426
0.44 | 1035.68 | 0.0055 | 14.79543
0.46 | 1082.63 | 0.00575 | 15.46614
0.48 | 1129.54 | 0.006 | 16.13629
0.5 | 1176.38 | 0.00625 | 16.80543
0.52 | 1223.35 | 0.0065 | 17.47643
0.54 | 1270.26 | 0.00675 | 18.14657
0.56 | 1317.23 | 0.007 | 18.81757
0.58 | 1364.23 | 0.00725 | 19.489
0.6 | 1411.23 | 0.0075 | 20.16043
0.62 | 1458.16 | 0.00775 | 20.83086
0.64 | 1505.15 | 0.008 | 21.50214
0.66 | 1552.07 | 0.00825 | 22.17243
0.68 | 1599.02 | 0.0085 | 22.84314
0.7 | 1646 | 0.00875 | 23.51429
0.72 | 1692.95 | 0.009 | 24.185
0.74 | 1739.87 | 0.00925 | 24.85529
0.76 | 1786.7 | 0.0095 | 25.52429
0.78 | 1832.91 | 0.00975 | 26.18443
0.8 | 1878.07 | 0.01 | 26.82957
0.82 | 1922.44 | 0.01025 | 27.46343
0.84 | 1960.95 | 0.0105 | 28.01357
0.86 | 1990.58 | 0.01075 | 28.43686
0.88 | 1964.88 | 0.011 | 28.06971
0.9 | 1909.72 | 0.01125 | 27.28171
0.92 | 1920.69 | 0.0115 | 27.43843
0.94 | 1951.39 | 0.01175 | 27.877
0.96 | 1972.13 | 0.012 | 28.17329
0.98 | 1967.24 | 0.01225 | 28.10343
1 | 1919.42 | 0.0125 | 27.42029
1.02 | 1864.76 | 0.01275 | 26.63943
1.04 | 1787.25 | 0.013 | 25.53214
1.06 | 1699.01 | 0.01325 | 24.27157
1.08 | 1540.42 | 0.0135 | 22.006
1.1 | 1245.34 | 0.01375 | 17.79057
1.12 | 992.841 | 0.014 | 14.18344
1.14 | 728.403 | 0.01425 | 10.40576
1.16 | 457.231 | 0.0145 | 6.531871
1.18 | 301.295 | 0.01475 | 4.304214
1.2 | 114.349 | 0.015 | 1.633557
1.22 | 48.9649 | 0.01525 | 0.6994986
1.24 | 17.7918 | 0.0155 | 0.2541686
1.26 | 15.9291 | 0.01575 | 0.2275586
1.28 | 15.1627 | 0.016 | 0.21661
1.3 | 15.1231 | 0.01625 | 0.2160443
1.32 | 15.3524 | 0.0165 | 0.21932
1.34 | 15.1768 | 0.01675 | 0.2168114
1.36 | 14.5477 | 0.017 | 0.2078243
1.38 | 13.8061 | 0.01725 | 0.19723
1.4 | 13.9821 | 0.0175 | 0.1997443
1.42 | 14.1818 | 0.01775 | 0.2025971
1.44 | 14.3816 | 0.018 | 0.2054514
1.46 | 14.5643 | 0.01825 | 0.2080614
1.48 | 14.1234 | 0.0185 | 0.2017629
1.5 | 14.1862 | 0.01875 | 0.20266
1.52 | 14.3553 | 0.019 | 0.2050757
1.54 | 14.5427 | 0.01925 | 0.2077529
1.56 | 14.5851 | 0.0195 | 0.2083586
1.58 | 14.3765 | 0.01975 | 0.2053786
1.6 | 14.0545 | 0.02 | 0.2007786
1.62 | 14.1915 | 0.02025 | 0.2027357
1.64 | 14.355 | 0.0205 | 0.2050714
1.66 | 14.2431 | 0.02075 | 0.2034729
1.68 | 14.3901 | 0.021 | 0.2055729
1.7 | 14.3623 | 0.02125 | 0.2051757
1.72 | 14.531 | 0.0215 | 0.2075857
1.74 | 14.6645 | 0.02175 | 0.2094929
1.76 | 14.7132 | 0.022 | 0.2101886
1.78 | 14.2628 | 0.02225 | 0.2037543
1.8 | 14.4016 | 0.0225 | 0.2057371
1.82 | 14.561 | 0.02275 | 0.2080143
1.84 | 14.7211 | 0.023 | 0.2103014
1.86 | 14.361 | 0.02325 | 0.2051571
1.88 | 14.4972 | 0.0235 | 0.2071029
1.9 | 14.6514 | 0.02375 | 0.2093057
1.92 | 14.5235 | 0.024 | 0.2074786
1.94 | 14.6697 | 0.02425 | 0.2095671
1.96 | 14.807 | 0.0245 | 0.2115286
1.98 | 14.9217 | 0.02475 | 0.2131671
2 | 13.6637 | 0.025 | 0.1951957

## 8_kasak_h_th1.0_kh0.2
TIME | FX | strain | stress | 8\kasa=k_h\thickness=1.0\k_h=0.2\8_kasak_h_th1.0_kh0.2.csv
0.02 | 47.4626 | 0.00025 | 0.6780371 | 最大応力 | 33.84986
0.04 | 94.9252 | 0.0005 | 1.356074 | ヤング率 | 2712.148
0.06 | 142.388 | 0.00075 | 2.034114
0.08 | 189.85 | 0.001 | 2.712143
0.1 | 237.313 | 0.00125 | 3.390186
0.12 | 284.776 | 0.0015 | 4.068229
0.14 | 332.238 | 0.00175 | 4.746257
0.16 | 379.701 | 0.002 | 5.4243
0.18 | 427.163 | 0.00225 | 6.102329
0.2 | 474.626 | 0.0025 | 6.780371
0.22 | 522.089 | 0.00275 | 7.458414
0.24 | 569.551 | 0.003 | 8.136443
0.26 | 617.014 | 0.00325 | 8.814486
0.28 | 664.476 | 0.0035 | 9.492514
0.3 | 711.934 | 0.00375 | 10.17049
0.32 | 759.377 | 0.004 | 10.84824
0.34 | 806.818 | 0.00425 | 11.52597
0.36 | 854.229 | 0.0045 | 12.20327
0.38 | 901.596 | 0.00475 | 12.87994
0.4 | 948.971 | 0.005 | 13.55673
0.42 | 996.337 | 0.00525 | 14.23339
0.44 | 1043.67 | 0.0055 | 14.90957
0.46 | 1091 | 0.00575 | 15.58571
0.48 | 1138.36 | 0.006 | 16.26229
0.5 | 1185.68 | 0.00625 | 16.93829
0.52 | 1233.08 | 0.0065 | 17.61543
0.54 | 1280.4 | 0.00675 | 18.29143
0.56 | 1327.73 | 0.007 | 18.96757
0.58 | 1375.12 | 0.00725 | 19.64457
0.6 | 1422.53 | 0.0075 | 20.32186
0.62 | 1469.92 | 0.00775 | 20.99886
0.64 | 1517.26 | 0.008 | 21.67514
0.66 | 1564.52 | 0.00825 | 22.35029
0.68 | 1611.54 | 0.0085 | 23.022
0.7 | 1658.5 | 0.00875 | 23.69286
0.72 | 1705.66 | 0.009 | 24.36657
0.74 | 1752.79 | 0.00925 | 25.03986
0.76 | 1799.99 | 0.0095 | 25.71414
0.78 | 1847.2 | 0.00975 | 26.38857
0.8 | 1894.34 | 0.01 | 27.062
0.82 | 1941.46 | 0.01025 | 27.73514
0.84 | 1988.38 | 0.0105 | 28.40543
0.86 | 2035.4 | 0.01075 | 29.07714
0.88 | 2082.53 | 0.011 | 29.75043
0.9 | 2129.71 | 0.01125 | 30.42443
0.92 | 2176.93 | 0.0115 | 31.099
0.94 | 2224.05 | 0.01175 | 31.77214
0.96 | 2271.08 | 0.012 | 32.444
0.98 | 2317.42 | 0.01225 | 33.106
1 | 2357.66 | 0.0125 | 33.68086
1.02 | 2369.49 | 0.01275 | 33.84986
1.04 | 2254.39 | 0.013 | 32.20557
1.06 | 2221.51 | 0.01325 | 31.73586
1.08 | 2232.13 | 0.0135 | 31.88757
1.1 | 2195.07 | 0.01375 | 31.35814
1.12 | 2097.99 | 0.014 | 29.97129
1.14 | 1967.08 | 0.01425 | 28.10114
1.16 | 1776.43 | 0.0145 | 25.37757
1.18 | 1269.81 | 0.01475 | 18.14014
1.2 | 1068.94 | 0.015 | 15.27057
1.22 | 876.709 | 0.01525 | 12.52441
1.24 | 638.154 | 0.0155 | 9.116486
1.26 | 401.411 | 0.01575 | 5.734443
1.28 | 254.254 | 0.016 | 3.6322
1.3 | 149.884 | 0.01625 | 2.1412
1.32 | 96.2132 | 0.0165 | 1.374474
1.34 | 79.7382 | 0.01675 | 1.139117
1.36 | 70.4208 | 0.017 | 1.006011
1.38 | 61.4399 | 0.01725 | 0.8777129
1.4 | 58.4728 | 0.0175 | 0.8353257
1.42 | 55.8095 | 0.01775 | 0.7972786
1.44 | 54.4299 | 0.018 | 0.77757
1.46 | 54.2826 | 0.01825 | 0.7754657
1.48 | 53.7073 | 0.0185 | 0.7672471
1.5 | 53.389 | 0.01875 | 0.7627
1.52 | 53.3512 | 0.019 | 0.76216
1.54 | 53.7764 | 0.01925 | 0.7682343
1.56 | 53.8794 | 0.0195 | 0.7697057
1.58 | 54.0642 | 0.01975 | 0.7723457
1.6 | 54.6279 | 0.02 | 0.7803986
1.62 | 54.0207 | 0.02025 | 0.7717243
1.64 | 53.129 | 0.0205 | 0.7589857
1.66 | 53.4495 | 0.02075 | 0.7635643
1.68 | 53.7273 | 0.021 | 0.7675329
1.7 | 54.1597 | 0.02125 | 0.77371
1.72 | 53.9655 | 0.0215 | 0.7709357
1.74 | 52.3608 | 0.02175 | 0.7480114
1.76 | 51.3104 | 0.022 | 0.7330057
1.78 | 50.1072 | 0.02225 | 0.7158171
1.8 | 47.7997 | 0.0225 | 0.6828529
1.82 | 44.3674 | 0.02275 | 0.63382
1.84 | 42.1075 | 0.023 | 0.6015357
1.86 | 39.8905 | 0.02325 | 0.5698643
1.88 | 36.942 | 0.0235 | 0.5277429
1.9 | 35.0125 | 0.02375 | 0.5001786
1.92 | 33.3849 | 0.024 | 0.4769271
1.94 | 31.9581 | 0.02425 | 0.4565443
1.96 | 30.9469 | 0.0245 | 0.4420986
1.98 | 30.1827 | 0.02475 | 0.4311814
1.99 | 29.6798 | 0.024875 | 0.4239971
1.995 | 29.1439 | 0.0249375 | 0.4163414
1.997 | 28.5225 | 0.0249625 | 0.4074643
1.9985 | 27.5181 | 0.02498125 | 0.3931157
2 | 26.9422 | 0.025 | 0.3848886

## 8_kasak_h_th1.0_kh0.4
TIME | FX | strain | stress | 8\kasa=k_h\thickness=1.0\k_h=0.4\8_kasak_h_th1.0_kh0.4.csv
0.02 | 47.9125 | 0.00025 | 0.6844643 | 最大応力 | 30.63957
0.04 | 95.825 | 0.0005 | 1.368929 | ヤング率 | 2737.859
0.06 | 143.738 | 0.00075 | 2.0534
0.08 | 191.65 | 0.001 | 2.737857
0.1 | 239.563 | 0.00125 | 3.422329
0.12 | 287.475 | 0.0015 | 4.106786
0.14 | 335.388 | 0.00175 | 4.791257
0.16 | 383.3 | 0.002 | 5.475714
0.18 | 431.213 | 0.00225 | 6.160186
0.2 | 479.125 | 0.0025 | 6.844643
0.22 | 527.038 | 0.00275 | 7.529114
0.24 | 574.95 | 0.003 | 8.213571
0.26 | 622.857 | 0.00325 | 8.897957
0.28 | 670.764 | 0.0035 | 9.582343
0.3 | 718.666 | 0.00375 | 10.26666
0.32 | 766.569 | 0.004 | 10.95099
0.34 | 814.433 | 0.00425 | 11.63476
0.36 | 862.229 | 0.0045 | 12.31756
0.38 | 909.988 | 0.00475 | 12.99983
0.4 | 957.676 | 0.005 | 13.68109
0.42 | 1005.49 | 0.00525 | 14.36414
0.44 | 1053.35 | 0.0055 | 15.04786
0.46 | 1101.21 | 0.00575 | 15.73157
0.48 | 1149.01 | 0.006 | 16.41443
0.5 | 1196.81 | 0.00625 | 17.09729
0.52 | 1244.62 | 0.0065 | 17.78029
0.54 | 1292.39 | 0.00675 | 18.46271
0.56 | 1340.21 | 0.007 | 19.14586
0.58 | 1387.94 | 0.00725 | 19.82771
0.6 | 1435.67 | 0.0075 | 20.50957
0.62 | 1483.44 | 0.00775 | 21.192
0.64 | 1531.18 | 0.008 | 21.874
0.66 | 1578.87 | 0.00825 | 22.55529
0.68 | 1626.37 | 0.0085 | 23.23386
0.7 | 1673.53 | 0.00875 | 23.90757
0.72 | 1720.75 | 0.009 | 24.58214
0.74 | 1768.17 | 0.00925 | 25.25957
0.76 | 1815.57 | 0.0095 | 25.93671
0.78 | 1862.95 | 0.00975 | 26.61357
0.8 | 1910.37 | 0.01 | 27.291
0.82 | 1957.83 | 0.01025 | 27.969
0.84 | 2005.31 | 0.0105 | 28.64729
0.86 | 2052.69 | 0.01075 | 29.32414
0.88 | 2099.27 | 0.011 | 29.98957
0.9 | 2136.65 | 0.01125 | 30.52357
0.92 | 2144.77 | 0.0115 | 30.63957
0.94 | 2075.71 | 0.01175 | 29.653
0.96 | 2029.12 | 0.012 | 28.98743
0.98 | 2047.11 | 0.01225 | 29.24443
1 | 2068.33 | 0.0125 | 29.54757
1.02 | 2059.23 | 0.01275 | 29.41757
1.04 | 1999.88 | 0.013 | 28.56971
1.06 | 1913.49 | 0.01325 | 27.33557
1.08 | 1811.21 | 0.0135 | 25.87443
1.1 | 1640.2 | 0.01375 | 23.43143
1.12 | 1328.47 | 0.014 | 18.97814
1.14 | 1094.34 | 0.01425 | 15.63343
1.16 | 866.299 | 0.0145 | 12.3757
1.18 | 532.685 | 0.01475 | 7.609786
1.2 | 390.368 | 0.015 | 5.576686
1.22 | 272.539 | 0.01525 | 3.893414
1.24 | 144.731 | 0.0155 | 2.067586
1.26 | 64.1837 | 0.01575 | 0.91691
1.28 | 24.3679 | 0.016 | 0.3481129
1.3 | 15.3839 | 0.01625 | 0.21977
1.32 | 13.1116 | 0.0165 | 0.1873086
1.34 | 11.7615 | 0.01675 | 0.1680214
1.36 | 10.9274 | 0.017 | 0.1561057
1.38 | 10.7712 | 0.01725 | 0.1538743
1.4 | 10.8507 | 0.0175 | 0.15501
1.42 | 10.7014 | 0.01775 | 0.1528771
1.44 | 10.8189 | 0.018 | 0.1545557
1.46 | 10.9691 | 0.01825 | 0.1567014
1.48 | 11.0401 | 0.0185 | 0.1577157
1.5 | 10.844 | 0.01875 | 0.1549143
1.52 | 10.4489 | 0.019 | 0.14927
1.54 | 10.5404 | 0.01925 | 0.1505771
1.56 | 10.6393 | 0.0195 | 0.15199
1.58 | 10.7755 | 0.01975 | 0.1539357
1.6 | 10.9104 | 0.02 | 0.1558629
1.62 | 10.9386 | 0.02025 | 0.1562657
1.64 | 10.235 | 0.0205 | 0.1462143
1.66 | 9.70456 | 0.02075 | 0.1386366
1.68 | 9.36886 | 0.021 | 0.1338409
1.7 | 9.47917 | 0.02125 | 0.1354167
1.72 | 9.54972 | 0.0215 | 0.1364246
1.74 | 9.65592 | 0.02175 | 0.1379417
1.76 | 9.76302 | 0.022 | 0.1394717
1.78 | 9.86409 | 0.02225 | 0.1409156
1.8 | 9.96386 | 0.0225 | 0.1423409
1.82 | 10.0684 | 0.02275 | 0.1438343
1.84 | 10.1769 | 0.023 | 0.1453843
1.86 | 10.2842 | 0.02325 | 0.1469171
1.88 | 10.3948 | 0.0235 | 0.1484971
1.9 | 10.5054 | 0.02375 | 0.1500771
1.92 | 10.616 | 0.024 | 0.1516571
1.94 | 10.4805 | 0.02425 | 0.1497214
1.96 | 10.4933 | 0.0245 | 0.1499043
1.98 | 10.5589 | 0.02475 | 0.1508414
2 | 10.4191 | 0.025 | 0.1488443

## 8_kasak_h_th1.0_kh0.6
TIME | FX | strain | stress | 8\kasa=k_h\thickness=1.0\k_h=0.6\8_kasak_h_th1.0_kh0.6.csv
0.02 | 48.1997 | 0.00025 | 0.6885671 | 最大応力 | 28.93029
0.04 | 96.3994 | 0.0005 | 1.377134 | ヤング率 | 2754.267
0.06 | 144.599 | 0.00075 | 2.0657
0.08 | 192.799 | 0.001 | 2.754271
0.1 | 240.998 | 0.00125 | 3.442829
0.12 | 289.198 | 0.0015 | 4.1314
0.14 | 337.398 | 0.00175 | 4.819971
0.16 | 385.597 | 0.002 | 5.508529
0.18 | 433.797 | 0.00225 | 6.1971
0.2 | 481.997 | 0.0025 | 6.885671
0.22 | 530.196 | 0.00275 | 7.574229
0.24 | 578.396 | 0.003 | 8.2628
0.26 | 626.596 | 0.00325 | 8.951371
0.28 | 674.796 | 0.0035 | 9.639943
0.3 | 722.995 | 0.00375 | 10.3285
0.32 | 771.195 | 0.004 | 11.01707
0.34 | 819.389 | 0.00425 | 11.70556
0.36 | 867.544 | 0.0045 | 12.39349
0.38 | 915.699 | 0.00475 | 13.08141
0.4 | 963.758 | 0.005 | 13.76797
0.42 | 1011.78 | 0.00525 | 14.454
0.44 | 1059.86 | 0.0055 | 15.14086
0.46 | 1107.9 | 0.00575 | 15.82714
0.48 | 1155.88 | 0.006 | 16.51257
0.5 | 1203.92 | 0.00625 | 17.19886
0.52 | 1251.95 | 0.0065 | 17.885
0.54 | 1300.07 | 0.00675 | 18.57243
0.56 | 1348.21 | 0.007 | 19.26014
0.58 | 1396.32 | 0.00725 | 19.94743
0.6 | 1444.42 | 0.0075 | 20.63457
0.62 | 1492.45 | 0.00775 | 21.32071
0.64 | 1540.36 | 0.008 | 22.00514
0.66 | 1588.26 | 0.00825 | 22.68943
0.68 | 1636.05 | 0.0085 | 23.37214
0.7 | 1683.44 | 0.00875 | 24.04914
0.72 | 1731 | 0.009 | 24.72857
0.74 | 1778.52 | 0.00925 | 25.40743
0.76 | 1825.83 | 0.0095 | 26.08329
0.78 | 1873.25 | 0.00975 | 26.76071
0.8 | 1920.82 | 0.01 | 27.44029
0.82 | 1967.43 | 0.01025 | 28.10614
0.84 | 2007.68 | 0.0105 | 28.68114
0.86 | 2025.12 | 0.01075 | 28.93029
0.88 | 1995.93 | 0.011 | 28.51329
0.9 | 1931.39 | 0.01125 | 27.59129
0.92 | 1938.35 | 0.0115 | 27.69071
0.94 | 1967.58 | 0.01175 | 28.10829
0.96 | 1989.99 | 0.012 | 28.42843
0.98 | 1983.2 | 0.01225 | 28.33143
1 | 1940.16 | 0.0125 | 27.71657
1.02 | 1880.51 | 0.01275 | 26.86443
1.04 | 1804.45 | 0.013 | 25.77786
1.06 | 1704.86 | 0.01325 | 24.35514
1.08 | 1513.71 | 0.0135 | 21.62443
1.1 | 1194.53 | 0.01375 | 17.06471
1.12 | 972.938 | 0.014 | 13.89911
1.14 | 674.455 | 0.01425 | 9.635071
1.16 | 398.319 | 0.0145 | 5.690271
1.18 | 234.992 | 0.01475 | 3.357029
1.2 | 140.676 | 0.015 | 2.009657
1.22 | 99.7742 | 0.01525 | 1.425346
1.24 | 78.6498 | 0.0155 | 1.123569
1.26 | 68.204 | 0.01575 | 0.9743429
1.28 | 62.6575 | 0.016 | 0.8951071
1.3 | 58.6713 | 0.01625 | 0.8381614
1.32 | 55.7667 | 0.0165 | 0.7966671
1.34 | 52.9717 | 0.01675 | 0.7567386
1.36 | 49.6259 | 0.017 | 0.7089414
1.38 | 47.4871 | 0.01725 | 0.6783871
1.4 | 44.6168 | 0.0175 | 0.6373829
1.42 | 39.5146 | 0.01775 | 0.5644943
1.44 | 34.061 | 0.018 | 0.4865857
1.46 | 28.349 | 0.01825 | 0.4049857
1.48 | 23.8846 | 0.0185 | 0.3412086
1.5 | 19.5814 | 0.01875 | 0.2797343
1.52 | 17.1902 | 0.019 | 0.2455743
1.54 | 16.7579 | 0.01925 | 0.2393986
1.56 | 16.924 | 0.0195 | 0.2417714
1.58 | 17.0957 | 0.01975 | 0.2442243
1.6 | 17.312 | 0.02 | 0.2473143
1.62 | 17.5149 | 0.02025 | 0.2502129
1.64 | 17.7311 | 0.0205 | 0.2533014
1.66 | 17.7102 | 0.02075 | 0.2530029
1.68 | 17.8972 | 0.021 | 0.2556743
1.7 | 18.0539 | 0.02125 | 0.2579129
1.72 | 18.218 | 0.0215 | 0.2602571
1.74 | 18.3937 | 0.02175 | 0.2627671
1.76 | 18.5989 | 0.022 | 0.2656986
1.78 | 18.7682 | 0.02225 | 0.2681171
1.8 | 18.8579 | 0.0225 | 0.2693986
1.82 | 19.0674 | 0.02275 | 0.2723914
1.84 | 19.2574 | 0.023 | 0.2751057
1.86 | 18.9707 | 0.02325 | 0.27101
1.88 | 19.0338 | 0.0235 | 0.2719114
1.9 | 19.2002 | 0.02375 | 0.2742886
1.92 | 19.1634 | 0.024 | 0.2737629
1.94 | 19.2856 | 0.02425 | 0.2755086
1.96 | 19.4824 | 0.0245 | 0.27832
1.98 | 19.6725 | 0.02475 | 0.2810357
1.99 | 19.7648 | 0.024875 | 0.2823543
1.995 | 19.8095 | 0.0249375 | 0.2829929
1.997 | 19.8263 | 0.0249625 | 0.2832329
1.9985 | 19.8292 | 0.02498125 | 0.2832743
2 | 19.8348 | 0.025 | 0.2833543

## 8_kasak_h_th1.0_kh0.8
TIME | FX | strain | stress | 8\kasa=k_h\thickness=1.0\k_h=0.8\8_kasak_h_th1.0_kh0.8.csv
0.02 | 48.412 | 0.00025 | 0.6916 | 最大応力 | 26.39029
0.04 | 96.824 | 0.0005 | 1.3832 | ヤング率 | 2766.4
0.06 | 145.236 | 0.00075 | 2.0748
0.08 | 193.648 | 0.001 | 2.7664
0.1 | 242.06 | 0.00125 | 3.458
0.12 | 290.472 | 0.0015 | 4.1496
0.14 | 338.884 | 0.00175 | 4.8412
0.16 | 387.296 | 0.002 | 5.5328
0.18 | 435.708 | 0.00225 | 6.2244
0.2 | 484.12 | 0.0025 | 6.916
0.22 | 532.532 | 0.00275 | 7.6076
0.24 | 580.944 | 0.003 | 8.2992
0.26 | 629.355 | 0.00325 | 8.990786
0.28 | 677.736 | 0.0035 | 9.681943
0.3 | 726.122 | 0.00375 | 10.37317
0.32 | 774.51 | 0.004 | 11.06443
0.34 | 822.889 | 0.00425 | 11.75556
0.36 | 871.261 | 0.0045 | 12.44659
0.38 | 919.586 | 0.00475 | 13.13694
0.4 | 967.922 | 0.005 | 13.82746
0.42 | 1016.16 | 0.00525 | 14.51657
0.44 | 1064.34 | 0.0055 | 15.20486
0.46 | 1112.66 | 0.00575 | 15.89514
0.48 | 1160.92 | 0.006 | 16.58457
0.5 | 1209.17 | 0.00625 | 17.27386
0.52 | 1257.47 | 0.0065 | 17.96386
0.54 | 1305.72 | 0.00675 | 18.65314
0.56 | 1353.84 | 0.007 | 19.34057
0.58 | 1401.93 | 0.00725 | 20.02757
0.6 | 1450.05 | 0.0075 | 20.715
0.62 | 1498.09 | 0.00775 | 21.40129
0.64 | 1546.18 | 0.008 | 22.08829
0.66 | 1594.23 | 0.00825 | 22.77471
0.68 | 1640.75 | 0.0085 | 23.43929
0.7 | 1684.12 | 0.00875 | 24.05886
0.72 | 1726.26 | 0.009 | 24.66086
0.74 | 1755.05 | 0.00925 | 25.07214
0.76 | 1770.06 | 0.0095 | 25.28657
0.78 | 1713.7 | 0.00975 | 24.48143
0.8 | 1710.36 | 0.01 | 24.43371
0.82 | 1736.49 | 0.01025 | 24.807
0.84 | 1770.07 | 0.0105 | 25.28671
0.86 | 1805.54 | 0.01075 | 25.79343
0.88 | 1834.52 | 0.011 | 26.20743
0.9 | 1847.32 | 0.01125 | 26.39029
0.92 | 1833.62 | 0.0115 | 26.19457
0.94 | 1806.97 | 0.01175 | 25.81386
0.96 | 1766.07 | 0.012 | 25.22957
0.98 | 1710.41 | 0.01225 | 24.43443
1 | 1647.13 | 0.0125 | 23.53043
1.02 | 1553.36 | 0.01275 | 22.19086
1.04 | 1268.6 | 0.013 | 18.12286
1.06 | 1028.38 | 0.01325 | 14.69114
1.08 | 788.898 | 0.0135 | 11.26997
1.1 | 483.269 | 0.01375 | 6.903843
1.12 | 297.418 | 0.014 | 4.248829
1.14 | 95.93 | 0.01425 | 1.370429
1.16 | 52.6539 | 0.0145 | 0.7521986
1.18 | 42.3142 | 0.01475 | 0.6044886
1.2 | 37.909 | 0.015 | 0.5415571
1.22 | 34.806 | 0.01525 | 0.4972286
1.24 | 32.4827 | 0.0155 | 0.4640386
1.26 | 31.7421 | 0.01575 | 0.4534586
1.28 | 31.4566 | 0.016 | 0.44938
1.3 | 30.5114 | 0.01625 | 0.4358771
1.32 | 29.5572 | 0.0165 | 0.4222457
1.34 | 28.4754 | 0.01675 | 0.4067914
1.36 | 26.1432 | 0.017 | 0.3734743
1.38 | 24.555 | 0.01725 | 0.3507857
1.4 | 23.2237 | 0.0175 | 0.3317671
1.42 | 23.1112 | 0.01775 | 0.33016
1.44 | 23.4107 | 0.018 | 0.3344386
1.46 | 23.6221 | 0.01825 | 0.3374586
1.48 | 23.8907 | 0.0185 | 0.3412957
1.5 | 23.9808 | 0.01875 | 0.3425829
1.52 | 23.7811 | 0.019 | 0.33973
1.54 | 23.1782 | 0.01925 | 0.3311171
1.56 | 22.4825 | 0.0195 | 0.3211786
1.58 | 22.1938 | 0.01975 | 0.3170543
1.6 | 22.0272 | 0.02 | 0.3146743
1.62 | 21.9983 | 0.02025 | 0.3142614
1.64 | 22.25 | 0.0205 | 0.3178571
1.66 | 22.4457 | 0.02075 | 0.3206529
1.68 | 22.4773 | 0.021 | 0.3211043
1.7 | 22.7335 | 0.02125 | 0.3247643
1.72 | 22.9958 | 0.0215 | 0.3285114
1.74 | 23.0743 | 0.02175 | 0.3296329
1.76 | 23.0703 | 0.022 | 0.3295757
1.78 | 22.8874 | 0.02225 | 0.3269629
1.8 | 23.1135 | 0.0225 | 0.3301929
1.82 | 22.541 | 0.02275 | 0.3220143
1.84 | 21.4882 | 0.023 | 0.3069743
1.86 | 21.1365 | 0.02325 | 0.30195
1.88 | 20.822 | 0.0235 | 0.2974571
1.9 | 20.9976 | 0.02375 | 0.2999657
1.92 | 19.7098 | 0.024 | 0.2815686
1.94 | 19.74 | 0.02425 | 0.282
1.96 | 19.9434 | 0.0245 | 0.2849057
1.98 | 20.1452 | 0.02475 | 0.2877886
2 | 20.3482 | 0.025 | 0.2906886

## 8_kasak_h_th1.2_kh0.1
TIME | FX | strain | stress | 8\kasa=k_h\thickness=1.2\k_h=0.1\8_kasak_h_th1.2_kh0.1.csv
0.02 | 52.0363 | 0.00025 | 0.7433757 | 最大応力 | 34.59014
0.04 | 104.073 | 0.0005 | 1.486757 | ヤング率 | 2973.501
0.06 | 156.109 | 0.00075 | 2.230129
0.08 | 208.145 | 0.001 | 2.9735
0.1 | 260.182 | 0.00125 | 3.716886
0.12 | 312.218 | 0.0015 | 4.460257
0.14 | 364.254 | 0.00175 | 5.203629
0.16 | 416.291 | 0.002 | 5.947014
0.18 | 468.326 | 0.00225 | 6.690371
0.2 | 520.358 | 0.0025 | 7.433686
0.22 | 572.386 | 0.00275 | 8.176943
0.24 | 624.419 | 0.003 | 8.920271
0.26 | 676.446 | 0.00325 | 9.663514
0.28 | 728.45 | 0.0035 | 10.40643
0.3 | 780.412 | 0.00375 | 11.14874
0.32 | 832.326 | 0.004 | 11.89037
0.34 | 884.178 | 0.00425 | 12.63111
0.36 | 935.998 | 0.0045 | 13.3714
0.38 | 987.701 | 0.00475 | 14.11001
0.4 | 1039.49 | 0.005 | 14.84986
0.42 | 1091.33 | 0.00525 | 15.59043
0.44 | 1143.18 | 0.0055 | 16.33114
0.46 | 1195.06 | 0.00575 | 17.07229
0.48 | 1246.95 | 0.006 | 17.81357
0.5 | 1298.82 | 0.00625 | 18.55457
0.52 | 1350.63 | 0.0065 | 19.29471
0.54 | 1402.36 | 0.00675 | 20.03371
0.56 | 1454.1 | 0.007 | 20.77286
0.58 | 1505.82 | 0.00725 | 21.51171
0.6 | 1557.55 | 0.0075 | 22.25071
0.62 | 1609.35 | 0.00775 | 22.99071
0.64 | 1661.04 | 0.008 | 23.72914
0.66 | 1712.68 | 0.00825 | 24.46686
0.68 | 1764.33 | 0.0085 | 25.20471
0.7 | 1816.05 | 0.00875 | 25.94357
0.72 | 1867.73 | 0.009 | 26.68186
0.74 | 1919.27 | 0.00925 | 27.41814
0.76 | 1970.8 | 0.0095 | 28.15429
0.78 | 2022.27 | 0.00975 | 28.88957
0.8 | 2073.76 | 0.01 | 29.62514
0.82 | 2125.19 | 0.01025 | 30.35986
0.84 | 2176.35 | 0.0105 | 31.09071
0.86 | 2227.54 | 0.01075 | 31.822
0.88 | 2278.6 | 0.011 | 32.55143
0.9 | 2326.05 | 0.01125 | 33.22929
0.92 | 2373.1 | 0.0115 | 33.90143
0.94 | 2408.92 | 0.01175 | 34.41314
0.96 | 2421.31 | 0.012 | 34.59014
0.98 | 2338.65 | 0.01225 | 33.40929
1 | 2221.87 | 0.0125 | 31.741
1.02 | 2209.33 | 0.01275 | 31.56186
1.04 | 2137.49 | 0.013 | 30.53557
1.06 | 2024.56 | 0.01325 | 28.92229
1.08 | 1885.57 | 0.0135 | 26.93671
1.1 | 1684.33 | 0.01375 | 24.06186
1.12 | 1305.19 | 0.014 | 18.64557
1.14 | 1055.62 | 0.01425 | 15.08029
1.16 | 849.589 | 0.0145 | 12.13699
1.18 | 552.572 | 0.01475 | 7.893886
1.2 | 367.125 | 0.015 | 5.244643
1.22 | 266.828 | 0.01525 | 3.811829
1.24 | 187.23 | 0.0155 | 2.674714
1.26 | 128.185 | 0.01575 | 1.831214
1.28 | 96.1029 | 0.016 | 1.372899
1.3 | 79.2452 | 0.01625 | 1.132074
1.32 | 68.0831 | 0.0165 | 0.9726157
1.34 | 58.8393 | 0.01675 | 0.8405614
1.36 | 52.7508 | 0.017 | 0.7535829
1.38 | 49.3513 | 0.01725 | 0.7050186
1.4 | 46.9916 | 0.0175 | 0.6713086
1.42 | 42.882 | 0.01775 | 0.6126
1.44 | 38.5009 | 0.018 | 0.5500129
1.46 | 32.2597 | 0.01825 | 0.4608529
1.48 | 28.6356 | 0.0185 | 0.40908
1.5 | 20.9675 | 0.01875 | 0.2995357
1.52 | 15.4613 | 0.019 | 0.2208757
1.54 | 14.0561 | 0.01925 | 0.2008014
1.56 | 13.7004 | 0.0195 | 0.19572
1.58 | 13.8738 | 0.01975 | 0.1981971
1.6 | 13.943 | 0.02 | 0.1991857
1.62 | 13.9167 | 0.02025 | 0.19881
1.64 | 14.0885 | 0.0205 | 0.2012643
1.66 | 14.0061 | 0.02075 | 0.2000871
1.68 | 14.0854 | 0.021 | 0.20122
1.7 | 14.2531 | 0.02125 | 0.2036157
1.72 | 13.9695 | 0.0215 | 0.1995643
1.74 | 14.1226 | 0.02175 | 0.2017514
1.76 | 13.8967 | 0.022 | 0.1985243
1.78 | 13.7504 | 0.02225 | 0.1964343
1.8 | 13.5587 | 0.0225 | 0.1936957
1.82 | 13.6964 | 0.02275 | 0.1956629
1.84 | 13.8356 | 0.023 | 0.1976514
1.86 | 12.9285 | 0.02325 | 0.1846929
1.88 | 13.0337 | 0.0235 | 0.1861957
1.9 | 13.0397 | 0.02375 | 0.1862814
1.92 | 12.8973 | 0.024 | 0.1842471
1.94 | 12.8166 | 0.02425 | 0.1830943
1.96 | 12.9393 | 0.0245 | 0.1848471
1.98 | 12.6972 | 0.02475 | 0.1813886
2 | 12.8124 | 0.025 | 0.1830343

## 8_kasak_h_th1.2_kh0.2
TIME | FX | strain | stress | 8\kasa=k_h\thickness=1.2\k_h=0.2\8_kasak_h_th1.2_kh0.2.csv
0.02 | 52.4484 | 0.00025 | 0.7492629 | 最大応力 | 33.64771
0.04 | 104.897 | 0.0005 | 1.498529 | ヤング率 | 2997.053
0.06 | 157.345 | 0.00075 | 2.247786
0.08 | 209.794 | 0.001 | 2.997057
0.1 | 262.242 | 0.00125 | 3.746314
0.12 | 314.691 | 0.0015 | 4.495586
0.14 | 367.139 | 0.00175 | 5.244843
0.16 | 419.587 | 0.002 | 5.9941
0.18 | 472.036 | 0.00225 | 6.743371
0.2 | 524.484 | 0.0025 | 7.492629
0.22 | 576.933 | 0.00275 | 8.2419
0.24 | 629.381 | 0.003 | 8.991157
0.26 | 681.829 | 0.00325 | 9.740414
0.28 | 734.278 | 0.0035 | 10.48969
0.3 | 786.706 | 0.00375 | 11.23866
0.32 | 839.122 | 0.004 | 11.98746
0.34 | 891.439 | 0.00425 | 12.73484
0.36 | 943.586 | 0.0045 | 13.4798
0.38 | 995.729 | 0.00475 | 14.2247
0.4 | 1047.91 | 0.005 | 14.97014
0.42 | 1100.09 | 0.00525 | 15.71557
0.44 | 1152.21 | 0.0055 | 16.46014
0.46 | 1204.43 | 0.00575 | 17.20614
0.48 | 1256.75 | 0.006 | 17.95357
0.5 | 1309.03 | 0.00625 | 18.70043
0.52 | 1361.12 | 0.0065 | 19.44457
0.54 | 1413.32 | 0.00675 | 20.19029
0.56 | 1465.43 | 0.007 | 20.93471
0.58 | 1517.33 | 0.00725 | 21.67614
0.6 | 1569.28 | 0.0075 | 22.41829
0.62 | 1621.27 | 0.00775 | 23.161
0.64 | 1673.34 | 0.008 | 23.90486
0.66 | 1725.47 | 0.00825 | 24.64957
0.68 | 1777.45 | 0.0085 | 25.39214
0.7 | 1829.39 | 0.00875 | 26.13414
0.72 | 1881.28 | 0.009 | 26.87543
0.74 | 1933.08 | 0.00925 | 27.61543
0.76 | 1984.93 | 0.0095 | 28.35614
0.78 | 2036.57 | 0.00975 | 29.09386
0.8 | 2088.32 | 0.01 | 29.83314
0.82 | 2140 | 0.01025 | 30.57143
0.84 | 2191.57 | 0.0105 | 31.30814
0.86 | 2242.78 | 0.01075 | 32.03971
0.88 | 2291.34 | 0.011 | 32.73343
0.9 | 2332.79 | 0.01125 | 33.32557
0.92 | 2355.34 | 0.0115 | 33.64771
0.94 | 2354.23 | 0.01175 | 33.63186
0.96 | 2206.59 | 0.012 | 31.52271
0.98 | 2190.28 | 0.01225 | 31.28971
1 | 2166.75 | 0.0125 | 30.95357
1.02 | 2093.44 | 0.01275 | 29.90629
1.04 | 1987.6 | 0.013 | 28.39429
1.06 | 1857.49 | 0.01325 | 26.53557
1.08 | 1696.02 | 0.0135 | 24.22886
1.1 | 1229.33 | 0.01375 | 17.56186
1.12 | 1045.45 | 0.014 | 14.935
1.14 | 844.51 | 0.01425 | 12.06443
1.16 | 603.942 | 0.0145 | 8.627743
1.18 | 353.957 | 0.01475 | 5.056529
1.2 | 245.625 | 0.015 | 3.508929
1.22 | 171.475 | 0.01525 | 2.449643
1.24 | 125.335 | 0.0155 | 1.7905
1.26 | 101.36 | 0.01575 | 1.448
1.28 | 83.7901 | 0.016 | 1.197001
1.3 | 70.5718 | 0.01625 | 1.008169
1.32 | 54.9355 | 0.0165 | 0.7847929
1.34 | 46.4071 | 0.01675 | 0.6629586
1.36 | 37.0228 | 0.017 | 0.5288971
1.38 | 31.0918 | 0.01725 | 0.4441686
1.4 | 29.0904 | 0.0175 | 0.4155771
1.42 | 28.9968 | 0.01775 | 0.41424
1.44 | 28.8818 | 0.018 | 0.4125971
1.46 | 28.7343 | 0.01825 | 0.41049
1.48 | 28.4159 | 0.0185 | 0.4059414
1.5 | 27.1687 | 0.01875 | 0.3881243
1.52 | 25.8728 | 0.019 | 0.3696114
1.54 | 23.6323 | 0.01925 | 0.3376043
1.56 | 22.5303 | 0.0195 | 0.3218614
1.58 | 21.8033 | 0.01975 | 0.3114757
1.6 | 21.5126 | 0.02 | 0.3073229
1.62 | 21.1993 | 0.02025 | 0.3028471
1.64 | 21.1739 | 0.0205 | 0.3024843
1.66 | 21.4157 | 0.02075 | 0.3059386
1.68 | 21.6736 | 0.021 | 0.3096229
1.7 | 21.9317 | 0.02125 | 0.31331
1.72 | 21.4472 | 0.0215 | 0.3063886
1.74 | 20.3055 | 0.02175 | 0.2900786
1.76 | 20.3592 | 0.022 | 0.2908457
1.78 | 20.3734 | 0.02225 | 0.2910486
1.8 | 20.078 | 0.0225 | 0.2868286
1.82 | 19.9997 | 0.02275 | 0.28571
1.84 | 20.0689 | 0.023 | 0.2866986
1.86 | 20.091 | 0.02325 | 0.2870143
1.88 | 19.7289 | 0.0235 | 0.2818414
1.9 | 19.8825 | 0.02375 | 0.2840357
1.92 | 19.7791 | 0.024 | 0.2825586
1.94 | 19.8909 | 0.02425 | 0.2841557
1.96 | 20.0553 | 0.0245 | 0.2865043
1.98 | 20.26 | 0.02475 | 0.2894286
2 | 20.2667 | 0.025 | 0.2895243

## 8_kasak_h_th1.2_kh0.4
TIME | FX | strain | stress | 8\kasa=k_h\thickness=1.2\k_h=0.4\8_kasak_h_th1.2_kh0.4.csv
0.02 | 52.9666 | 0.00025 | 0.7566657 | 最大応力 | 30.26614
0.04 | 105.933 | 0.0005 | 1.513329 | ヤング率 | 3026.663
0.06 | 158.9 | 0.00075 | 2.27
0.08 | 211.866 | 0.001 | 3.026657
0.1 | 264.833 | 0.00125 | 3.783329
0.12 | 317.8 | 0.0015 | 4.54
0.14 | 370.766 | 0.00175 | 5.296657
0.16 | 423.733 | 0.002 | 6.053329
0.18 | 476.699 | 0.00225 | 6.809986
0.2 | 529.666 | 0.0025 | 7.566657
0.22 | 582.633 | 0.00275 | 8.323329
0.24 | 635.599 | 0.003 | 9.079986
0.26 | 688.561 | 0.00325 | 9.836586
0.28 | 741.515 | 0.0035 | 10.59307
0.3 | 794.443 | 0.00375 | 11.34919
0.32 | 847.308 | 0.004 | 12.1044
0.34 | 900.167 | 0.00425 | 12.85953
0.36 | 952.948 | 0.0045 | 13.61354
0.38 | 1005.69 | 0.00475 | 14.367
0.4 | 1058.46 | 0.005 | 15.12086
0.42 | 1111.17 | 0.00525 | 15.87386
0.44 | 1163.78 | 0.0055 | 16.62543
0.46 | 1216.4 | 0.00575 | 17.37714
0.48 | 1269.12 | 0.006 | 18.13029
0.5 | 1321.84 | 0.00625 | 18.88343
0.52 | 1374.6 | 0.0065 | 19.63714
0.54 | 1427.28 | 0.00675 | 20.38971
0.56 | 1480.01 | 0.007 | 21.143
0.58 | 1532.53 | 0.00725 | 21.89329
0.6 | 1584.99 | 0.0075 | 22.64271
0.62 | 1637.31 | 0.00775 | 23.39014
0.64 | 1689.69 | 0.008 | 24.13843
0.66 | 1742.07 | 0.00825 | 24.88671
0.68 | 1794.18 | 0.0085 | 25.63114
0.7 | 1846.54 | 0.00875 | 26.37914
0.72 | 1898.72 | 0.009 | 27.12457
0.74 | 1948.5 | 0.00925 | 27.83571
0.76 | 1992.6 | 0.0095 | 28.46571
0.78 | 2040.08 | 0.00975 | 29.144
0.8 | 2073.53 | 0.01 | 29.62186
0.82 | 2097.1 | 0.01025 | 29.95857
0.84 | 2118.63 | 0.0105 | 30.26614
0.86 | 2033.77 | 0.01075 | 29.05386
0.88 | 1963.55 | 0.011 | 28.05071
0.9 | 1977.42 | 0.01125 | 28.24886
0.92 | 1985.03 | 0.0115 | 28.35757
0.94 | 1948.05 | 0.01175 | 27.82929
0.96 | 1868.9 | 0.012 | 26.69857
0.98 | 1789.52 | 0.01225 | 25.56457
1 | 1698.19 | 0.0125 | 24.25986
1.02 | 1565.89 | 0.01275 | 22.36986
1.04 | 1256.88 | 0.013 | 17.95543
1.06 | 1011.82 | 0.01325 | 14.45457
1.08 | 726.605 | 0.0135 | 10.38007
1.1 | 437.787 | 0.01375 | 6.2541
1.12 | 294.643 | 0.014 | 4.209186
1.14 | 143.298 | 0.01425 | 2.047114
1.16 | 77.3625 | 0.0145 | 1.105179
1.18 | 55.6179 | 0.01475 | 0.7945414
1.2 | 46.9163 | 0.015 | 0.6702329
1.22 | 43.4136 | 0.01525 | 0.6201943
1.24 | 42.3936 | 0.0155 | 0.6056229
1.26 | 42.1962 | 0.01575 | 0.6028029
1.28 | 41.9801 | 0.016 | 0.5997157
1.3 | 41.1093 | 0.01625 | 0.5872757
1.32 | 40.6526 | 0.0165 | 0.5807514
1.34 | 39.6947 | 0.01675 | 0.5670671
1.36 | 39.366 | 0.017 | 0.5623714
1.38 | 38.1438 | 0.01725 | 0.5449114
1.4 | 38.1001 | 0.0175 | 0.5442871
1.42 | 37.4858 | 0.01775 | 0.5355114
1.44 | 36.0908 | 0.018 | 0.5155829
1.46 | 36.5121 | 0.01825 | 0.5216014
1.48 | 36.8834 | 0.0185 | 0.5269057
1.5 | 36.5844 | 0.01875 | 0.5226343
1.52 | 36.862 | 0.019 | 0.5266
1.54 | 37.2122 | 0.01925 | 0.5316029
1.56 | 37.653 | 0.0195 | 0.5379
1.58 | 37.4576 | 0.01975 | 0.5351086
1.6 | 37.0503 | 0.02 | 0.52929
1.62 | 37.2864 | 0.02025 | 0.5326629
1.64 | 37.3175 | 0.0205 | 0.5331071
1.66 | 37.2895 | 0.02075 | 0.5327071
1.68 | 36.7055 | 0.021 | 0.5243643
1.7 | 36.3271 | 0.02125 | 0.5189586
1.72 | 36.2307 | 0.0215 | 0.5175814
1.74 | 36.5969 | 0.02175 | 0.5228129
1.76 | 36.8884 | 0.022 | 0.5269771
1.78 | 37.1176 | 0.02225 | 0.5302514
1.8 | 36.673 | 0.0225 | 0.5239
1.82 | 36.7631 | 0.02275 | 0.5251871
1.84 | 36.8583 | 0.023 | 0.5265471
1.86 | 37.2477 | 0.02325 | 0.53211
1.88 | 37.4211 | 0.0235 | 0.5345871
1.9 | 37.1339 | 0.02375 | 0.5304843
1.92 | 37.0768 | 0.024 | 0.5296686
1.94 | 36.6543 | 0.02425 | 0.5236329
1.96 | 36.4103 | 0.0245 | 0.5201471
1.98 | 36.0005 | 0.02475 | 0.5142929
1.99 | 36.1164 | 0.024875 | 0.5159486
1.995 | 36.1066 | 0.0249375 | 0.5158086
2 | 33.4874 | 0.025 | 0.4783914

## 8_kasak_h_th1.2_kh0.6
TIME | FX | strain | stress | 8\kasa=k_h\thickness=1.2\k_h=0.6\8_kasak_h_th1.2_kh0.6.csv
0.02 | 53.3181 | 0.00025 | 0.7616871 | 最大応力 | 28.14814
0.04 | 106.636 | 0.0005 | 1.523371 | ヤング率 | 3046.747
0.06 | 159.954 | 0.00075 | 2.285057
0.08 | 213.273 | 0.001 | 3.046757
0.1 | 266.591 | 0.00125 | 3.808443
0.12 | 319.909 | 0.0015 | 4.570129
0.14 | 373.227 | 0.00175 | 5.331814
0.16 | 426.545 | 0.002 | 6.0935
0.18 | 479.862 | 0.00225 | 6.855171
0.2 | 533.175 | 0.0025 | 7.616786
0.22 | 586.492 | 0.00275 | 8.378457
0.24 | 639.802 | 0.003 | 9.140029
0.26 | 693.107 | 0.00325 | 9.901529
0.28 | 746.374 | 0.0035 | 10.66249
0.3 | 799.668 | 0.00375 | 11.42383
0.32 | 852.854 | 0.004 | 12.18363
0.34 | 906.045 | 0.00425 | 12.9435
0.36 | 959.162 | 0.0045 | 13.70231
0.38 | 1012.2 | 0.00475 | 14.46
0.4 | 1065.25 | 0.005 | 15.21786
0.42 | 1118.18 | 0.00525 | 15.974
0.44 | 1171.21 | 0.0055 | 16.73157
0.46 | 1224.19 | 0.00575 | 17.48843
0.48 | 1277.09 | 0.006 | 18.24414
0.5 | 1330 | 0.00625 | 19
0.52 | 1382.93 | 0.0065 | 19.75614
0.54 | 1435.75 | 0.00675 | 20.51071
0.56 | 1488.66 | 0.007 | 21.26657
0.58 | 1541.51 | 0.00725 | 22.02157
0.6 | 1594.31 | 0.0075 | 22.77586
0.62 | 1647.19 | 0.00775 | 23.53129
0.64 | 1700.12 | 0.008 | 24.28743
0.66 | 1752.55 | 0.00825 | 25.03643
0.68 | 1801.29 | 0.0085 | 25.73271
0.7 | 1846.6 | 0.00875 | 26.38
0.72 | 1889.4 | 0.009 | 26.99143
0.74 | 1927.13 | 0.00925 | 27.53043
0.76 | 1957.99 | 0.0095 | 27.97129
0.78 | 1970.37 | 0.00975 | 28.14814
0.8 | 1928.51 | 0.01 | 27.55014
0.82 | 1865.79 | 0.01025 | 26.65414
0.84 | 1871.8 | 0.0105 | 26.74
0.86 | 1897.75 | 0.01075 | 27.11071
0.88 | 1916.31 | 0.011 | 27.37586
0.9 | 1900.2 | 0.01125 | 27.14571
0.92 | 1848.86 | 0.0115 | 26.41229
0.94 | 1790.38 | 0.01175 | 25.57686
0.96 | 1709 | 0.012 | 24.41429
0.98 | 1624.04 | 0.01225 | 23.20057
1 | 1478.03 | 0.0125 | 21.11471
1.02 | 1194.07 | 0.01275 | 17.05814
1.04 | 969.866 | 0.013 | 13.85523
1.06 | 723.303 | 0.01325 | 10.3329
1.08 | 453.825 | 0.0135 | 6.483214
1.1 | 331.911 | 0.01375 | 4.741586
1.12 | 211.439 | 0.014 | 3.020557
1.14 | 106.96 | 0.01425 | 1.528
1.16 | 48.0415 | 0.0145 | 0.6863071
1.18 | 34.47 | 0.01475 | 0.4924286
1.2 | 25.2311 | 0.015 | 0.3604443
1.22 | 20.2463 | 0.01525 | 0.2892329
1.24 | 18.4581 | 0.0155 | 0.2636871
1.26 | 17.9934 | 0.01575 | 0.2570486
1.28 | 18.2139 | 0.016 | 0.2601986
1.3 | 18.0574 | 0.01625 | 0.2579629
1.32 | 18.1175 | 0.0165 | 0.2588214
1.34 | 17.9966 | 0.01675 | 0.2570943
1.36 | 18.1577 | 0.017 | 0.2593957
1.38 | 18.3906 | 0.01725 | 0.2627229
1.4 | 17.9062 | 0.0175 | 0.2558029
1.42 | 16.8257 | 0.01775 | 0.2403671
1.44 | 16.9922 | 0.018 | 0.2427457
1.46 | 17.0012 | 0.01825 | 0.2428743
1.48 | 17.234 | 0.0185 | 0.2462
1.5 | 17.4591 | 0.01875 | 0.2494157
1.52 | 17.0524 | 0.019 | 0.2436057
1.54 | 17.0921 | 0.01925 | 0.2441729
1.56 | 17.2512 | 0.0195 | 0.2464457
1.58 | 17.2925 | 0.01975 | 0.2470357
1.6 | 17.4283 | 0.02 | 0.2489757
1.62 | 17.305 | 0.02025 | 0.2472143
1.64 | 17.3958 | 0.0205 | 0.2485114
1.66 | 17.6 | 0.02075 | 0.2514286
1.68 | 17.2825 | 0.021 | 0.2468929
1.7 | 17.37 | 0.02125 | 0.2481429
1.72 | 17.3136 | 0.0215 | 0.2473371
1.74 | 17.1777 | 0.02175 | 0.2453957
1.76 | 17.1913 | 0.022 | 0.24559
1.78 | 16.7364 | 0.02225 | 0.2390914
1.8 | 16.4486 | 0.0225 | 0.23498
1.82 | 16.2135 | 0.02275 | 0.2316214
1.84 | 16.3911 | 0.023 | 0.2341586
1.86 | 16.5608 | 0.02325 | 0.2365829
1.88 | 16.7389 | 0.0235 | 0.2391271
1.9 | 16.9159 | 0.02375 | 0.2416557
1.92 | 16.882 | 0.024 | 0.2411714
1.94 | 16.7272 | 0.02425 | 0.23896
1.96 | 16.6276 | 0.0245 | 0.2375371
1.98 | 16.7907 | 0.02475 | 0.2398671
2 | 16.637 | 0.025 | 0.2376714

## 8_kasak_h_th1.2_kh0.8
TIME | FX | strain | stress | 8\kasa=k_h\thickness=1.2\k_h=0.8\8_kasak_h_th1.2_kh0.8.csv
0.02 | 53.5389 | 0.00025 | 0.7648414 | 最大応力 | 28.97457
0.04 | 107.078 | 0.0005 | 1.529686 | ヤング率 | 3059.363
0.06 | 160.617 | 0.00075 | 2.294529
0.08 | 214.156 | 0.001 | 3.059371
0.1 | 267.694 | 0.00125 | 3.8242
0.12 | 321.233 | 0.0015 | 4.589043
0.14 | 374.772 | 0.00175 | 5.353886
0.16 | 428.311 | 0.002 | 6.118729
0.18 | 481.85 | 0.00225 | 6.883571
0.2 | 535.389 | 0.0025 | 7.648414
0.22 | 588.928 | 0.00275 | 8.413257
0.24 | 642.467 | 0.003 | 9.1781
0.26 | 696.006 | 0.00325 | 9.942943
0.28 | 749.541 | 0.0035 | 10.70773
0.3 | 803.061 | 0.00375 | 11.4723
0.32 | 856.534 | 0.004 | 12.2362
0.34 | 909.967 | 0.00425 | 12.99953
0.36 | 963.349 | 0.0045 | 13.76213
0.38 | 1016.63 | 0.00475 | 14.52329
0.4 | 1069.8 | 0.005 | 15.28286
0.42 | 1123.03 | 0.00525 | 16.04329
0.44 | 1176.36 | 0.0055 | 16.80514
0.46 | 1229.78 | 0.00575 | 17.56829
0.48 | 1283.17 | 0.006 | 18.331
0.5 | 1336.47 | 0.00625 | 19.09243
0.52 | 1389.66 | 0.0065 | 19.85229
0.54 | 1442.93 | 0.00675 | 20.61329
0.56 | 1496.02 | 0.007 | 21.37171
0.58 | 1549 | 0.00725 | 22.12857
0.6 | 1602.16 | 0.0075 | 22.888
0.62 | 1655.12 | 0.00775 | 23.64457
0.64 | 1708.14 | 0.008 | 24.402
0.66 | 1761.2 | 0.00825 | 25.16
0.68 | 1814.06 | 0.0085 | 25.91514
0.7 | 1866.81 | 0.00875 | 26.66871
0.72 | 1918.8 | 0.009 | 27.41143
0.74 | 1966.68 | 0.00925 | 28.09543
0.76 | 2003.98 | 0.0095 | 28.62829
0.78 | 2028.22 | 0.00975 | 28.97457
0.8 | 2026.13 | 0.01 | 28.94471
0.82 | 1934.81 | 0.01025 | 27.64014
0.84 | 1899.87 | 0.0105 | 27.141
0.86 | 1916.01 | 0.01075 | 27.37157
0.88 | 1934.51 | 0.011 | 27.63586
0.9 | 1931.57 | 0.01125 | 27.59386
0.92 | 1881.88 | 0.0115 | 26.884
0.94 | 1819.06 | 0.01175 | 25.98657
0.96 | 1749.63 | 0.012 | 24.99471
0.98 | 1678.2 | 0.01225 | 23.97429
1 | 1562.56 | 0.0125 | 22.32229
1.02 | 1246.37 | 0.01275 | 17.80529
1.04 | 995.546 | 0.013 | 14.22209
1.06 | 751.155 | 0.01325 | 10.73079
1.08 | 466.319 | 0.0135 | 6.6617
1.1 | 315.033 | 0.01375 | 4.500471
1.12 | 152.9 | 0.014 | 2.184286
1.14 | 71.0867 | 0.01425 | 1.015524
1.16 | 51.1867 | 0.0145 | 0.7312386
1.18 | 46.5612 | 0.01475 | 0.66516
1.2 | 42.0775 | 0.015 | 0.6011071
1.22 | 39.2098 | 0.01525 | 0.56014
1.24 | 37.8933 | 0.0155 | 0.5413329
1.26 | 36.9876 | 0.01575 | 0.5283943
1.28 | 36.8173 | 0.016 | 0.5259614
1.3 | 36.7681 | 0.01625 | 0.5252586
1.32 | 36.152 | 0.0165 | 0.5164571
1.34 | 34.9581 | 0.01675 | 0.4994014
1.36 | 35.0306 | 0.017 | 0.5004371
1.38 | 35.3868 | 0.01725 | 0.5055257
1.4 | 35.5268 | 0.0175 | 0.5075257
1.42 | 34.353 | 0.01775 | 0.4907571
1.44 | 33.479 | 0.018 | 0.4782714
1.46 | 33.176 | 0.01825 | 0.4739429
1.48 | 33.603 | 0.0185 | 0.4800429
1.5 | 33.884 | 0.01875 | 0.4840571
1.52 | 34.1756 | 0.019 | 0.4882229
1.54 | 34.2271 | 0.01925 | 0.4889586
1.56 | 34.2796 | 0.0195 | 0.4897086
1.58 | 34.4519 | 0.01975 | 0.49217
1.6 | 34.3783 | 0.02 | 0.4911186
1.62 | 34.241 | 0.02025 | 0.4891571
1.64 | 33.6569 | 0.0205 | 0.4808129
1.66 | 33.1948 | 0.02075 | 0.4742114
1.68 | 33.2109 | 0.021 | 0.4744414
1.7 | 32.3461 | 0.02125 | 0.4620871
1.72 | 30.7991 | 0.0215 | 0.4399871
1.74 | 29.5389 | 0.02175 | 0.4219843
1.76 | 28.8166 | 0.022 | 0.4116657
1.78 | 28.6943 | 0.02225 | 0.4099186
1.8 | 28.9968 | 0.0225 | 0.41424
1.82 | 29.3184 | 0.02275 | 0.4188343
1.84 | 29.6215 | 0.023 | 0.4231643
1.86 | 29.9435 | 0.02325 | 0.4277643
1.88 | 30.2647 | 0.0235 | 0.4323529
1.9 | 30.2368 | 0.02375 | 0.4319543
1.92 | 30.5425 | 0.024 | 0.4363214
1.94 | 30.8414 | 0.02425 | 0.4405914
1.96 | 31.0374 | 0.0245 | 0.4433914
1.98 | 31.0491 | 0.02475 | 0.4435586
1.99 | 31.0486 | 0.024875 | 0.4435514
1.995 | 31.048 | 0.0249375 | 0.4435429
1.997 | 30.9587 | 0.0249625 | 0.4422671
1.9985 | 30.5028 | 0.02498125 | 0.4357543
2 | 29.7165 | 0.025 | 0.4245214

## 8_kasak_h_th1.41_kh0.1
TIME | FX | strain | stress | 8\kasa=k_h\thickness=1.41\k_h=0.1\8_kasak_h_th1.41_kh0.1.csv
0.02 | 57.4777 | 0.00025 | 0.82111 | 最大応力 | 43.99871
0.04 | 114.955 | 0.0005 | 1.642214 | ヤング率 | 3284.445
0.06 | 172.433 | 0.00075 | 2.463329
0.08 | 229.911 | 0.001 | 3.284443
0.1 | 287.389 | 0.00125 | 4.105557
0.12 | 344.866 | 0.0015 | 4.926657
0.14 | 402.344 | 0.00175 | 5.747771
0.16 | 459.822 | 0.002 | 6.568886
0.18 | 517.3 | 0.00225 | 7.39
0.2 | 574.777 | 0.0025 | 8.2111
0.22 | 632.255 | 0.00275 | 9.032214
0.24 | 689.733 | 0.003 | 9.853329
0.26 | 747.202 | 0.00325 | 10.67431
0.28 | 804.636 | 0.0035 | 11.4948
0.3 | 862.005 | 0.00375 | 12.31436
0.32 | 919.241 | 0.004 | 13.13201
0.34 | 976.358 | 0.00425 | 13.94797
0.36 | 1033.37 | 0.0045 | 14.76243
0.38 | 1090.5 | 0.00475 | 15.57857
0.4 | 1147.52 | 0.005 | 16.39314
0.42 | 1204.64 | 0.00525 | 17.20914
0.44 | 1261.73 | 0.0055 | 18.02471
0.46 | 1318.91 | 0.00575 | 18.84157
0.48 | 1376.16 | 0.006 | 19.65943
0.5 | 1433.37 | 0.00625 | 20.47671
0.52 | 1490.53 | 0.0065 | 21.29329
0.54 | 1547.57 | 0.00675 | 22.10814
0.56 | 1604.49 | 0.007 | 22.92129
0.58 | 1661.3 | 0.00725 | 23.73286
0.6 | 1718.05 | 0.0075 | 24.54357
0.62 | 1774.86 | 0.00775 | 25.35514
0.64 | 1831.77 | 0.008 | 26.16814
0.66 | 1888.56 | 0.00825 | 26.97943
0.68 | 1945.16 | 0.0085 | 27.788
0.7 | 2002.09 | 0.00875 | 28.60129
0.72 | 2058.64 | 0.009 | 29.40914
0.74 | 2115.37 | 0.00925 | 30.21957
0.76 | 2171.98 | 0.0095 | 31.02829
0.78 | 2228.35 | 0.00975 | 31.83357
0.8 | 2284.64 | 0.01 | 32.63771
0.82 | 2340.68 | 0.01025 | 33.43829
0.84 | 2396.59 | 0.0105 | 34.237
0.86 | 2452.61 | 0.01075 | 35.03729
0.88 | 2508.3 | 0.011 | 35.83286
0.9 | 2563.66 | 0.01125 | 36.62371
0.92 | 2619.6 | 0.0115 | 37.42286
0.94 | 2674.98 | 0.01175 | 38.214
0.96 | 2730.54 | 0.012 | 39.00771
0.98 | 2785.65 | 0.01225 | 39.795
1 | 2840.6 | 0.0125 | 40.58
1.02 | 2895.75 | 0.01275 | 41.36786
1.04 | 2950.81 | 0.013 | 42.15443
1.06 | 3004.42 | 0.01325 | 42.92029
1.08 | 3048.57 | 0.0135 | 43.551
1.1 | 3079.91 | 0.01375 | 43.99871
1.12 | 3078.91 | 0.014 | 43.98443
1.14 | 2949.21 | 0.01425 | 42.13157
1.16 | 2605.19 | 0.0145 | 37.217
1.18 | 2043.31 | 0.01475 | 29.19014
1.2 | 1753.53 | 0.015 | 25.05043
1.22 | 1525.37 | 0.01525 | 21.791
1.24 | 1243.51 | 0.0155 | 17.76443
1.26 | 995.895 | 0.01575 | 14.22707
1.28 | 785.261 | 0.016 | 11.21801
1.3 | 460.587 | 0.01625 | 6.579814
1.32 | 340.405 | 0.0165 | 4.862929
1.34 | 306.023 | 0.01675 | 4.371757
1.36 | 284.247 | 0.017 | 4.060671
1.38 | 269.044 | 0.01725 | 3.843486
1.4 | 254.702 | 0.0175 | 3.6386
1.42 | 245.585 | 0.01775 | 3.508357
1.44 | 235.158 | 0.018 | 3.3594
1.46 | 223.824 | 0.01825 | 3.197486
1.48 | 214.099 | 0.0185 | 3.058557
1.5 | 207.27 | 0.01875 | 2.961
1.52 | 202.543 | 0.019 | 2.893471
1.54 | 198.053 | 0.01925 | 2.829329
1.56 | 193.634 | 0.0195 | 2.7662
1.58 | 191.713 | 0.01975 | 2.738757
1.6 | 189.727 | 0.02 | 2.710386
1.62 | 184.509 | 0.02025 | 2.635843
1.64 | 179.082 | 0.0205 | 2.558314
1.66 | 169.939 | 0.02075 | 2.4277
1.68 | 157.344 | 0.021 | 2.247771
1.7 | 141.728 | 0.02125 | 2.024686
1.72 | 118.249 | 0.0215 | 1.689271
1.74 | 68.4861 | 0.02175 | 0.9783729
1.76 | 10.9736 | 0.022 | 0.1567657
1.78 | 8.97877 | 0.02225 | 0.1282681
1.8 | 8.9046 | 0.0225 | 0.1272086
1.82 | 8.79987 | 0.02275 | 0.1257124
1.84 | 8.70567 | 0.023 | 0.1243667
1.86 | 8.77153 | 0.02325 | 0.1253076
1.88 | 8.86363 | 0.0235 | 0.1266233
1.9 | 8.88369 | 0.02375 | 0.1269099
1.92 | 8.97707 | 0.024 | 0.1282439
1.94 | 9.07058 | 0.02425 | 0.1295797
1.96 | 9.06245 | 0.0245 | 0.1294636
1.98 | 8.85011 | 0.02475 | 0.1264301
2 | 8.45494 | 0.025 | 0.1207849

## 8_kasak_h_th1.41_kh0.2
TIME | FX | strain | stress | 8\kasa=k_h\thickness=1.41\k_h=0.2\8_kasak_h_th1.41_kh0.2.csv
0.02 | 57.9488 | 0.00025 | 0.82784 | 最大応力 | 41.73914
0.04 | 115.898 | 0.0005 | 1.655686 | ヤング率 | 3311.357
0.06 | 173.846 | 0.00075 | 2.483514
0.08 | 231.795 | 0.001 | 3.311357
0.1 | 289.744 | 0.00125 | 4.1392
0.12 | 347.693 | 0.0015 | 4.967043
0.14 | 405.641 | 0.00175 | 5.794871
0.16 | 463.59 | 0.002 | 6.622714
0.18 | 521.539 | 0.00225 | 7.450557
0.2 | 579.488 | 0.0025 | 8.2784
0.22 | 637.434 | 0.00275 | 9.1062
0.24 | 695.343 | 0.003 | 9.933471
0.26 | 753.244 | 0.00325 | 10.76063
0.28 | 811.11 | 0.0035 | 11.58729
0.3 | 868.926 | 0.00375 | 12.41323
0.32 | 926.614 | 0.004 | 13.23734
0.34 | 984.206 | 0.00425 | 14.06009
0.36 | 1041.76 | 0.0045 | 14.88229
0.38 | 1099.17 | 0.00475 | 15.70243
0.4 | 1156.81 | 0.005 | 16.52586
0.42 | 1214.56 | 0.00525 | 17.35086
0.44 | 1272.3 | 0.0055 | 18.17571
0.46 | 1329.78 | 0.00575 | 18.99686
0.48 | 1387.22 | 0.006 | 19.81743
0.5 | 1444.78 | 0.00625 | 20.63971
0.52 | 1502.21 | 0.0065 | 21.46014
0.54 | 1559.74 | 0.00675 | 22.282
0.56 | 1617.17 | 0.007 | 23.10243
0.58 | 1674.49 | 0.00725 | 23.92129
0.6 | 1731.78 | 0.0075 | 24.73971
0.62 | 1788.66 | 0.00775 | 25.55229
0.64 | 1845.63 | 0.008 | 26.36614
0.66 | 1902.96 | 0.00825 | 27.18514
0.68 | 1960.16 | 0.0085 | 28.00229
0.7 | 2017.36 | 0.00875 | 28.81943
0.72 | 2074.19 | 0.009 | 29.63129
0.74 | 2130.79 | 0.00925 | 30.43986
0.76 | 2187.09 | 0.0095 | 31.24414
0.78 | 2243.12 | 0.00975 | 32.04457
0.8 | 2299.38 | 0.01 | 32.84829
0.82 | 2355.67 | 0.01025 | 33.65243
0.84 | 2411.73 | 0.0105 | 34.45329
0.86 | 2467.88 | 0.01075 | 35.25543
0.88 | 2523.93 | 0.011 | 36.05614
0.9 | 2580.09 | 0.01125 | 36.85843
0.92 | 2635.53 | 0.0115 | 37.65043
0.94 | 2690.96 | 0.01175 | 38.44229
0.96 | 2745.97 | 0.012 | 39.22814
0.98 | 2799.97 | 0.01225 | 39.99957
1 | 2852.76 | 0.0125 | 40.75371
1.02 | 2897.33 | 0.01275 | 41.39043
1.04 | 2921.74 | 0.013 | 41.73914
1.06 | 2900.88 | 0.01325 | 41.44114
1.08 | 2864.03 | 0.0135 | 40.91471
1.1 | 2557.13 | 0.01375 | 36.53043
1.12 | 2354.13 | 0.014 | 33.63043
1.14 | 1890 | 0.01425 | 27
1.16 | 1584.85 | 0.0145 | 22.64071
1.18 | 1385.66 | 0.01475 | 19.79514
1.2 | 1222.28 | 0.015 | 17.46114
1.22 | 1101.05 | 0.01525 | 15.72929
1.24 | 994.689 | 0.0155 | 14.20984
1.26 | 886.956 | 0.01575 | 12.6708
1.28 | 778.904 | 0.016 | 11.1272
1.3 | 619.693 | 0.01625 | 8.852757
1.32 | 339.395 | 0.0165 | 4.8485
1.34 | 284.906 | 0.01675 | 4.070086
1.36 | 257.617 | 0.017 | 3.680243
1.38 | 232.879 | 0.01725 | 3.326843
1.4 | 215.512 | 0.0175 | 3.078743
1.42 | 203.924 | 0.01775 | 2.9132
1.44 | 198.404 | 0.018 | 2.834343
1.46 | 194.241 | 0.01825 | 2.774871
1.48 | 189.464 | 0.0185 | 2.706629
1.5 | 186.702 | 0.01875 | 2.667171
1.52 | 182.012 | 0.019 | 2.600171
1.54 | 176.904 | 0.01925 | 2.5272
1.56 | 169.036 | 0.0195 | 2.4148
1.58 | 157.311 | 0.01975 | 2.2473
1.6 | 140.537 | 0.02 | 2.007671
1.62 | 41.0421 | 0.02025 | 0.5863157
1.64 | 7.06676 | 0.0205 | 0.1009537
1.66 | 6.57845 | 0.02075 | 0.09397786
1.68 | 6.58502 | 0.021 | 0.09407171
1.7 | 6.66334 | 0.02125 | 0.09519057
1.72 | 6.74173 | 0.0215 | 0.09631043
1.74 | 6.82012 | 0.02175 | 0.09743029
1.76 | 6.89852 | 0.022 | 0.09855029
1.78 | 6.97681 | 0.02225 | 0.09966871
1.8 | 6.96753 | 0.0225 | 0.09953614
1.82 | 7.04494 | 0.02275 | 0.100642
1.84 | 7.12236 | 0.023 | 0.101748
1.86 | 7.19978 | 0.02325 | 0.102854
1.88 | 7.27719 | 0.0235 | 0.1039599
1.9 | 7.35331 | 0.02375 | 0.1050473
1.92 | 7.42864 | 0.024 | 0.1061234
1.94 | 7.50602 | 0.02425 | 0.1072289
1.96 | 7.58331 | 0.0245 | 0.108333
1.98 | 7.65942 | 0.02475 | 0.1094203
2 | 7.68763 | 0.025 | 0.1098233

## 8_kasak_h_th1.41_kh0.4
TIME | FX | strain | stress | 8\kasa=k_h\thickness=1.41\k_h=0.4\8_kasak_h_th1.41_kh0.4.csv
0.02 | 58.5207 | 0.00025 | 0.83601 | 最大応力 | 34.873
0.04 | 117.041 | 0.0005 | 1.672014 | ヤング率 | 3344.038
0.06 | 175.562 | 0.00075 | 2.508029
0.08 | 234.083 | 0.001 | 3.344043
0.1 | 292.603 | 0.00125 | 4.180043
0.12 | 351.124 | 0.0015 | 5.016057
0.14 | 409.645 | 0.00175 | 5.852071
0.16 | 468.165 | 0.002 | 6.688071
0.18 | 526.686 | 0.00225 | 7.524086
0.2 | 585.207 | 0.0025 | 8.3601
0.22 | 643.727 | 0.00275 | 9.1961
0.24 | 702.242 | 0.003 | 10.03203
0.26 | 760.714 | 0.00325 | 10.86734
0.28 | 819.178 | 0.0035 | 11.70254
0.3 | 877.496 | 0.00375 | 12.53566
0.32 | 935.696 | 0.004 | 13.36709
0.34 | 993.826 | 0.00425 | 14.19751
0.36 | 1051.75 | 0.0045 | 15.025
0.38 | 1109.95 | 0.00475 | 15.85643
0.4 | 1168.28 | 0.005 | 16.68971
0.42 | 1226.62 | 0.00525 | 17.52314
0.44 | 1284.88 | 0.0055 | 18.35543
0.46 | 1342.87 | 0.00575 | 19.18386
0.48 | 1400.89 | 0.006 | 20.01271
0.5 | 1458.68 | 0.00625 | 20.83829
0.52 | 1516.43 | 0.0065 | 21.66329
0.54 | 1574.13 | 0.00675 | 22.48757
0.56 | 1632.03 | 0.007 | 23.31471
0.58 | 1689.81 | 0.00725 | 24.14014
0.6 | 1747.64 | 0.0075 | 24.96629
0.62 | 1805.51 | 0.00775 | 25.793
0.64 | 1863.27 | 0.008 | 26.61814
0.66 | 1921.05 | 0.00825 | 27.44357
0.68 | 1978.76 | 0.0085 | 28.268
0.7 | 2036.29 | 0.00875 | 29.08986
0.72 | 2093.76 | 0.009 | 29.91086
0.74 | 2150.87 | 0.00925 | 30.72671
0.76 | 2208.16 | 0.0095 | 31.54514
0.78 | 2265.54 | 0.00975 | 32.36486
0.8 | 2322.27 | 0.01 | 33.17529
0.82 | 2369.42 | 0.01025 | 33.84886
0.84 | 2405.23 | 0.0105 | 34.36043
0.86 | 2431.86 | 0.01075 | 34.74086
0.88 | 2441.11 | 0.011 | 34.873
0.9 | 2371.78 | 0.01125 | 33.88257
0.92 | 2208.5 | 0.0115 | 31.55
0.94 | 2183.28 | 0.01175 | 31.18971
0.96 | 2112.8 | 0.012 | 30.18286
0.98 | 1984.33 | 0.01225 | 28.34757
1 | 1858.29 | 0.0125 | 26.547
1.02 | 1711.39 | 0.01275 | 24.44843
1.04 | 1273.81 | 0.013 | 18.19729
1.06 | 1064.95 | 0.01325 | 15.21357
1.08 | 870.936 | 0.0135 | 12.44194
1.1 | 623.985 | 0.01375 | 8.914071
1.12 | 436.804 | 0.014 | 6.240057
1.14 | 345.186 | 0.01425 | 4.931229
1.16 | 245.4 | 0.0145 | 3.505714
1.18 | 164.021 | 0.01475 | 2.343157
1.2 | 126.968 | 0.015 | 1.813829
1.22 | 108.715 | 0.01525 | 1.553071
1.24 | 99.5457 | 0.0155 | 1.422081
1.26 | 92.7668 | 0.01575 | 1.32524
1.28 | 88.7418 | 0.016 | 1.26774
1.3 | 85.5181 | 0.01625 | 1.221687
1.32 | 80.5168 | 0.0165 | 1.15024
1.34 | 77.42 | 0.01675 | 1.106
1.36 | 75.3065 | 0.017 | 1.075807
1.38 | 74.0618 | 0.01725 | 1.058026
1.4 | 74.3559 | 0.0175 | 1.062227
1.42 | 74.2942 | 0.01775 | 1.061346
1.44 | 73.9726 | 0.018 | 1.056751
1.46 | 72.4341 | 0.01825 | 1.034773
1.48 | 66.0671 | 0.0185 | 0.9438157
1.5 | 60.012 | 0.01875 | 0.8573143
1.52 | 56.985 | 0.019 | 0.8140714
1.54 | 46.563 | 0.01925 | 0.6651857
1.56 | 33.125 | 0.0195 | 0.4732143
1.58 | 33.1465 | 0.01975 | 0.4735214
1.6 | 33.5656 | 0.02 | 0.4795086
1.62 | 33.9851 | 0.02025 | 0.4855014
1.64 | 34.4047 | 0.0205 | 0.4914957
1.66 | 34.7933 | 0.02075 | 0.4970471
1.68 | 35.1222 | 0.021 | 0.5017457
1.7 | 35.5258 | 0.02125 | 0.5075114
1.72 | 35.942 | 0.0215 | 0.5134571
1.74 | 36.3566 | 0.02175 | 0.51938
1.76 | 36.768 | 0.022 | 0.5252571
1.78 | 36.7796 | 0.02225 | 0.5254229
1.8 | 37.109 | 0.0225 | 0.5301286
1.82 | 37.5182 | 0.02275 | 0.5359743
1.84 | 37.9304 | 0.023 | 0.5418629
1.86 | 38.3427 | 0.02325 | 0.5477529
1.88 | 38.5856 | 0.0235 | 0.5512229
1.9 | 38.6992 | 0.02375 | 0.5528457
1.92 | 39.075 | 0.024 | 0.5582143
1.94 | 39.4628 | 0.02425 | 0.5637543
1.96 | 39.8208 | 0.0245 | 0.5688686
1.98 | 40.2161 | 0.02475 | 0.5745157
2 | 40.3917 | 0.025 | 0.5770243

## 8_kasak_h_th1.41_kh0.6
TIME | FX | strain | stress | 8\kasa=k_h\thickness=1.41\k_h=0.6\8_kasak_h_th1.41_kh0.6.csv
0.02 | 58.8828 | 0.00025 | 0.8411829 | 最大応力 | 34.43814
0.04 | 117.766 | 0.0005 | 1.682371 | ヤング率 | 3364.733
0.06 | 176.648 | 0.00075 | 2.523543
0.08 | 235.531 | 0.001 | 3.364729
0.1 | 294.414 | 0.00125 | 4.205914
0.12 | 353.297 | 0.0015 | 5.0471
0.14 | 412.18 | 0.00175 | 5.888286
0.16 | 471.063 | 0.002 | 6.729471
0.18 | 529.945 | 0.00225 | 7.570643
0.2 | 588.828 | 0.0025 | 8.411829
0.22 | 647.711 | 0.00275 | 9.253014
0.24 | 706.594 | 0.003 | 10.0942
0.26 | 765.477 | 0.00325 | 10.93539
0.28 | 824.341 | 0.0035 | 11.7763
0.3 | 883.157 | 0.00375 | 12.61653
0.32 | 941.898 | 0.004 | 13.45569
0.34 | 1000.51 | 0.00425 | 14.293
0.36 | 1058.96 | 0.0045 | 15.128
0.38 | 1117.16 | 0.00475 | 15.95943
0.4 | 1175.54 | 0.005 | 16.79343
0.42 | 1233.98 | 0.00525 | 17.62829
0.44 | 1292.54 | 0.0055 | 18.46486
0.46 | 1351.12 | 0.00575 | 19.30171
0.48 | 1409.64 | 0.006 | 20.13771
0.5 | 1468.13 | 0.00625 | 20.97329
0.52 | 1526.24 | 0.0065 | 21.80343
0.54 | 1584.31 | 0.00675 | 22.633
0.56 | 1642.51 | 0.007 | 23.46443
0.58 | 1700.5 | 0.00725 | 24.29286
0.6 | 1758.27 | 0.0075 | 25.11814
0.62 | 1816.33 | 0.00775 | 25.94757
0.64 | 1874.17 | 0.008 | 26.77386
0.66 | 1932.3 | 0.00825 | 27.60429
0.68 | 1990.18 | 0.0085 | 28.43114
0.7 | 2048.09 | 0.00875 | 29.25843
0.72 | 2105.92 | 0.009 | 30.08457
0.74 | 2163.25 | 0.00925 | 30.90357
0.76 | 2220.66 | 0.0095 | 31.72371
0.78 | 2277.27 | 0.00975 | 32.53243
0.8 | 2325.08 | 0.01 | 33.21543
0.82 | 2357.66 | 0.01025 | 33.68086
0.84 | 2378.96 | 0.0105 | 33.98514
0.86 | 2410.67 | 0.01075 | 34.43814
0.88 | 2380.37 | 0.011 | 34.00529
0.9 | 2167.71 | 0.01125 | 30.96729
0.92 | 2144.72 | 0.0115 | 30.63886
0.94 | 2093.57 | 0.01175 | 29.90814
0.96 | 1984.65 | 0.012 | 28.35214
0.98 | 1861.07 | 0.01225 | 26.58671
1 | 1733.2 | 0.0125 | 24.76
1.02 | 1426.31 | 0.01275 | 20.37586
1.04 | 1140.64 | 0.013 | 16.29486
1.06 | 933.417 | 0.01325 | 13.33453
1.08 | 641.966 | 0.0135 | 9.170943
1.1 | 439.115 | 0.01375 | 6.273071
1.12 | 344.845 | 0.014 | 4.926357
1.14 | 219.662 | 0.01425 | 3.138029
1.16 | 121.645 | 0.0145 | 1.737786
1.18 | 72.5998 | 0.01475 | 1.03714
1.2 | 46.3329 | 0.015 | 0.6618986
1.22 | 27.5423 | 0.01525 | 0.3934614
1.24 | 21.2597 | 0.0155 | 0.30371
1.26 | 20.6448 | 0.01575 | 0.2949257
1.28 | 20.3021 | 0.016 | 0.29003
1.3 | 20.3382 | 0.01625 | 0.2905457
1.32 | 19.7606 | 0.0165 | 0.2822943
1.34 | 20.0403 | 0.01675 | 0.28629
1.36 | 20.3217 | 0.017 | 0.29031
1.38 | 20.6205 | 0.01725 | 0.2945786
1.4 | 20.2205 | 0.0175 | 0.2888643
1.42 | 19.7784 | 0.01775 | 0.2825486
1.44 | 19.6765 | 0.018 | 0.2810929
1.46 | 19.7135 | 0.01825 | 0.2816214
1.48 | 19.9832 | 0.0185 | 0.2854743
1.5 | 20.2507 | 0.01875 | 0.2892957
1.52 | 20.5203 | 0.019 | 0.2931471
1.54 | 20.7312 | 0.01925 | 0.29616
1.56 | 20.0328 | 0.0195 | 0.2861829
1.58 | 19.6878 | 0.01975 | 0.2812543
1.6 | 19.8021 | 0.02 | 0.2828871
1.62 | 19.9923 | 0.02025 | 0.2856043
1.64 | 20.1642 | 0.0205 | 0.28806
1.66 | 20.2308 | 0.02075 | 0.2890114
1.68 | 20.4731 | 0.021 | 0.2924729
1.7 | 20.2181 | 0.02125 | 0.28883
1.72 | 19.4853 | 0.0215 | 0.2783614
1.74 | 19.264 | 0.02175 | 0.2752
1.76 | 19.252 | 0.022 | 0.2750286
1.78 | 18.8798 | 0.02225 | 0.2697114
1.8 | 18.8763 | 0.0225 | 0.2696614
1.82 | 18.6616 | 0.02275 | 0.2665943
1.84 | 16.7798 | 0.023 | 0.2397114
1.86 | 16.4202 | 0.02325 | 0.2345743
1.88 | 16.5938 | 0.0235 | 0.2370543
1.9 | 16.7568 | 0.02375 | 0.2393829
1.92 | 16.9331 | 0.024 | 0.2419014
1.94 | 17.1095 | 0.02425 | 0.2444214
1.96 | 17.2859 | 0.0245 | 0.2469414
1.98 | 17.315 | 0.02475 | 0.2473571
2 | 17.2959 | 0.025 | 0.2470843

## 8_kasak_h_th1.41_kh0.8
TIME | FX | strain | stress | 8\kasa=k_h\thickness=1.41\k_h=0.8\8_kasak_h_th1.41_kh0.8.csv
0.02 | 59.1409 | 0.00025 | 0.84487 | 最大応力 | 35.011
0.04 | 118.282 | 0.0005 | 1.689743 | ヤング率 | 3379.47
0.06 | 177.423 | 0.00075 | 2.534614
0.08 | 236.564 | 0.001 | 3.379486
0.1 | 295.705 | 0.00125 | 4.224357
0.12 | 354.846 | 0.0015 | 5.069229
0.14 | 413.986 | 0.00175 | 5.914086
0.16 | 473.127 | 0.002 | 6.758957
0.18 | 532.266 | 0.00225 | 7.6038
0.2 | 591.395 | 0.0025 | 8.4485
0.22 | 650.53 | 0.00275 | 9.293286
0.24 | 709.664 | 0.003 | 10.13806
0.26 | 768.768 | 0.00325 | 10.9824
0.28 | 827.777 | 0.0035 | 11.82539
0.3 | 886.817 | 0.00375 | 12.66881
0.32 | 945.72 | 0.004 | 13.51029
0.34 | 1004.31 | 0.00425 | 14.34729
0.36 | 1063.08 | 0.0045 | 15.18686
0.38 | 1121.85 | 0.00475 | 16.02643
0.4 | 1180.75 | 0.005 | 16.86786
0.42 | 1239.57 | 0.00525 | 17.70814
0.44 | 1298.44 | 0.0055 | 18.54914
0.46 | 1357.17 | 0.00575 | 19.38814
0.48 | 1415.74 | 0.006 | 20.22486
0.5 | 1474.28 | 0.00625 | 21.06114
0.52 | 1532.81 | 0.0065 | 21.89729
0.54 | 1591.13 | 0.00675 | 22.73043
0.56 | 1649.39 | 0.007 | 23.56271
0.58 | 1707.75 | 0.00725 | 24.39643
0.6 | 1765.84 | 0.0075 | 25.22629
0.62 | 1823.75 | 0.00775 | 26.05357
0.64 | 1881.64 | 0.008 | 26.88057
0.66 | 1939.7 | 0.00825 | 27.71
0.68 | 1997.63 | 0.0085 | 28.53757
0.7 | 2055.62 | 0.00875 | 29.366
0.72 | 2113.49 | 0.009 | 30.19271
0.74 | 2171.39 | 0.00925 | 31.01986
0.76 | 2229.44 | 0.0095 | 31.84914
0.78 | 2284.1 | 0.00975 | 32.63
0.8 | 2319 | 0.01 | 33.12857
0.82 | 2356.17 | 0.01025 | 33.65957
0.84 | 2384.14 | 0.0105 | 34.05914
0.86 | 2421.3 | 0.01075 | 34.59
0.88 | 2450.77 | 0.011 | 35.011
0.9 | 2383.7 | 0.01125 | 34.05286
0.92 | 2208.3 | 0.0115 | 31.54714
0.94 | 2188.21 | 0.01175 | 31.26014
0.96 | 2118.91 | 0.012 | 30.27014
0.98 | 1986.32 | 0.01225 | 28.376
1 | 1841.38 | 0.0125 | 26.30543
1.02 | 1597.49 | 0.01275 | 22.82129
1.04 | 1208.84 | 0.013 | 17.26914
1.06 | 1015.82 | 0.01325 | 14.51171
1.08 | 853.454 | 0.0135 | 12.1922
1.1 | 628.854 | 0.01375 | 8.983629
1.12 | 427.668 | 0.014 | 6.109543
1.14 | 323.825 | 0.01425 | 4.626071
1.16 | 243.132 | 0.0145 | 3.473314
1.18 | 160.744 | 0.01475 | 2.296343
1.2 | 100.798 | 0.015 | 1.439971
1.22 | 61.7892 | 0.01525 | 0.8827029
1.24 | 46.3142 | 0.0155 | 0.6616314
1.26 | 38.7508 | 0.01575 | 0.5535829
1.28 | 34.2152 | 0.016 | 0.4887886
1.3 | 32.7506 | 0.01625 | 0.4678657
1.32 | 32.4948 | 0.0165 | 0.4642114
1.34 | 32.3915 | 0.01675 | 0.4627357
1.36 | 32.8132 | 0.017 | 0.46876
1.38 | 33.2834 | 0.01725 | 0.4754771
1.4 | 33.7626 | 0.0175 | 0.4823229
1.42 | 33.6646 | 0.01775 | 0.4809229
1.44 | 33.5164 | 0.018 | 0.4788057
1.46 | 33.3727 | 0.01825 | 0.4767529
1.48 | 33.302 | 0.0185 | 0.4757429
1.5 | 32.4705 | 0.01875 | 0.4638643
1.52 | 32.259 | 0.019 | 0.4608429
1.54 | 32.0302 | 0.01925 | 0.4575743
1.56 | 32.1083 | 0.0195 | 0.45869
1.58 | 31.8136 | 0.01975 | 0.45448
1.6 | 31.7482 | 0.02 | 0.4535457
1.62 | 31.3035 | 0.02025 | 0.4471929
1.64 | 23.4411 | 0.0205 | 0.3348729
1.66 | 23.3954 | 0.02075 | 0.33422
1.68 | 23.3676 | 0.021 | 0.3338229
1.7 | 23.3009 | 0.02125 | 0.33287
1.72 | 23.2043 | 0.0215 | 0.33149
1.74 | 23.4733 | 0.02175 | 0.3353329
1.76 | 23.2659 | 0.022 | 0.33237
1.78 | 23.292 | 0.02225 | 0.3327429
1.8 | 22.9402 | 0.0225 | 0.3277171
1.82 | 23.131 | 0.02275 | 0.3304429
1.84 | 23.2611 | 0.023 | 0.3323014
1.86 | 23.3498 | 0.02325 | 0.3335686
1.88 | 23.3124 | 0.0235 | 0.3330343
1.9 | 22.9304 | 0.02375 | 0.3275771
1.92 | 22.6129 | 0.024 | 0.3230414
1.94 | 22.1189 | 0.02425 | 0.3159843
1.96 | 22.3154 | 0.0245 | 0.3187914
1.98 | 22.4078 | 0.02475 | 0.3201114
2 | 21.7285 | 0.025 | 0.3104071

## 8_kasak_h_th1.58_kh0.1
TIME | FX | strain | stress | 8\kasa=k_h\thickness=1.58\k_h=0.1\8_kasak_h_th1.58_kh0.1.csv
0.02 | 61.9244 | 0.00025 | 0.8846343 | 最大応力 | 46.509
0.04 | 123.849 | 0.0005 | 1.769271 | ヤング率 | 3538.538
0.06 | 185.773 | 0.00075 | 2.6539
0.08 | 247.698 | 0.001 | 3.538543
0.1 | 309.622 | 0.00125 | 4.423171
0.12 | 371.547 | 0.0015 | 5.307814
0.14 | 433.471 | 0.00175 | 6.192443
0.16 | 495.395 | 0.002 | 7.077071
0.18 | 557.32 | 0.00225 | 7.961714
0.2 | 619.244 | 0.0025 | 8.846343
0.22 | 681.169 | 0.00275 | 9.730986
0.24 | 743.093 | 0.003 | 10.61561
0.26 | 805.006 | 0.00325 | 11.50009
0.28 | 866.896 | 0.0035 | 12.38423
0.3 | 928.668 | 0.00375 | 13.26669
0.32 | 990.126 | 0.004 | 14.14466
0.34 | 1051.45 | 0.00425 | 15.02071
0.36 | 1112.41 | 0.0045 | 15.89157
0.38 | 1173.94 | 0.00475 | 16.77057
0.4 | 1235.6 | 0.005 | 17.65143
0.42 | 1297.29 | 0.00525 | 18.53271
0.44 | 1358.72 | 0.0055 | 19.41029
0.46 | 1420.14 | 0.00575 | 20.28771
0.48 | 1481.43 | 0.006 | 21.16329
0.5 | 1542.75 | 0.00625 | 22.03929
0.52 | 1604.06 | 0.0065 | 22.91514
0.54 | 1665.47 | 0.00675 | 23.79243
0.56 | 1726.94 | 0.007 | 24.67057
0.58 | 1788.22 | 0.00725 | 25.546
0.6 | 1849.33 | 0.0075 | 26.419
0.62 | 1910.28 | 0.00775 | 27.28971
0.64 | 1971.57 | 0.008 | 28.16529
0.66 | 2032.61 | 0.00825 | 29.03729
0.68 | 2093.45 | 0.0085 | 29.90643
0.7 | 2154.18 | 0.00875 | 30.774
0.72 | 2214.79 | 0.009 | 31.63986
0.74 | 2275.38 | 0.00925 | 32.50543
0.76 | 2335.81 | 0.0095 | 33.36871
0.78 | 2396.08 | 0.00975 | 34.22971
0.8 | 2456.22 | 0.01 | 35.08886
0.82 | 2515.82 | 0.01025 | 35.94029
0.84 | 2575.54 | 0.0105 | 36.79343
0.86 | 2634.82 | 0.01075 | 37.64029
0.88 | 2694.67 | 0.011 | 38.49529
0.9 | 2754.17 | 0.01125 | 39.34529
0.92 | 2813.71 | 0.0115 | 40.19586
0.94 | 2872.69 | 0.01175 | 41.03843
0.96 | 2932.29 | 0.012 | 41.88986
0.98 | 2991.87 | 0.01225 | 42.741
1 | 3051.19 | 0.0125 | 43.58843
1.02 | 3109.98 | 0.01275 | 44.42829
1.04 | 3167.99 | 0.013 | 45.257
1.06 | 3221.28 | 0.01325 | 46.01829
1.08 | 3255.63 | 0.0135 | 46.509
1.1 | 3221.27 | 0.01375 | 46.01814
1.12 | 3087.35 | 0.014 | 44.105
1.14 | 2708.63 | 0.01425 | 38.69471
1.16 | 2441.97 | 0.0145 | 34.88529
1.18 | 2280.56 | 0.01475 | 32.57943
1.2 | 2081.46 | 0.015 | 29.73514
1.22 | 1893.41 | 0.01525 | 27.04871
1.24 | 1533.75 | 0.0155 | 21.91071
1.26 | 1116.71 | 0.01575 | 15.953
1.28 | 770.248 | 0.016 | 11.00354
1.3 | 425.989 | 0.01625 | 6.085557
1.32 | 304.342 | 0.0165 | 4.347743
1.34 | 249.919 | 0.01675 | 3.570271
1.36 | 220.272 | 0.017 | 3.146743
1.38 | 203.692 | 0.01725 | 2.909886
1.4 | 192.445 | 0.0175 | 2.749214
1.42 | 184.266 | 0.01775 | 2.632371
1.44 | 176.876 | 0.018 | 2.5268
1.46 | 169.639 | 0.01825 | 2.423414
1.48 | 163.244 | 0.0185 | 2.332057
1.5 | 157.454 | 0.01875 | 2.249343
1.52 | 150.215 | 0.019 | 2.145929
1.54 | 140.275 | 0.01925 | 2.003929
1.56 | 129.573 | 0.0195 | 1.851043
1.58 | 110.359 | 0.01975 | 1.576557
1.6 | 25.9117 | 0.02 | 0.3701671
1.62 | 7.92309 | 0.02025 | 0.113187
1.64 | 7.6651 | 0.0205 | 0.1095014
1.66 | 7.68893 | 0.02075 | 0.1098419
1.68 | 7.7686 | 0.021 | 0.11098
1.7 | 7.84938 | 0.02125 | 0.112134
1.72 | 7.92542 | 0.0215 | 0.1132203
1.74 | 7.96089 | 0.02175 | 0.113727
1.76 | 8.05218 | 0.022 | 0.1150311
1.78 | 8.14368 | 0.02225 | 0.1163383
1.8 | 8.23518 | 0.0225 | 0.1176454
1.82 | 8.32639 | 0.02275 | 0.1189484
1.84 | 8.37721 | 0.023 | 0.1196744
1.86 | 8.41503 | 0.02325 | 0.1202147
1.88 | 8.23835 | 0.0235 | 0.1176907
1.9 | 8.23128 | 0.02375 | 0.1175897
1.92 | 8.31513 | 0.024 | 0.1187876
1.94 | 8.40115 | 0.02425 | 0.1200164
1.96 | 8.47653 | 0.0245 | 0.1210933
1.98 | 8.55449 | 0.02475 | 0.122207
2 | 8.63427 | 0.025 | 0.1233467

## 8_kasak_h_th1.58_kh0.2
TIME | FX | strain | stress | 8\kasa=k_h\thickness=1.58\k_h=0.2\8_kasak_h_th1.58_kh0.2.csv
0.02 | 62.4096 | 0.00025 | 0.8915657 | 最大応力 | 37.49343
0.04 | 124.819 | 0.0005 | 1.783129 | ヤング率 | 3566.262
0.06 | 187.229 | 0.00075 | 2.6747
0.08 | 249.638 | 0.001 | 3.566257
0.1 | 312.048 | 0.00125 | 4.457829
0.12 | 374.458 | 0.0015 | 5.3494
0.14 | 436.867 | 0.00175 | 6.240957
0.16 | 499.277 | 0.002 | 7.132529
0.18 | 561.686 | 0.00225 | 8.024086
0.2 | 624.096 | 0.0025 | 8.915657
0.22 | 686.506 | 0.00275 | 9.807229
0.24 | 748.901 | 0.003 | 10.69859
0.26 | 811.282 | 0.00325 | 11.58974
0.28 | 873.646 | 0.0035 | 12.48066
0.3 | 935.845 | 0.00375 | 13.36921
0.32 | 997.894 | 0.004 | 14.25563
0.34 | 1059.64 | 0.00425 | 15.13771
0.36 | 1121.23 | 0.0045 | 16.01757
0.38 | 1183.07 | 0.00475 | 16.901
0.4 | 1244.92 | 0.005 | 17.78457
0.42 | 1306.9 | 0.00525 | 18.67
0.44 | 1368.85 | 0.0055 | 19.555
0.46 | 1430.64 | 0.00575 | 20.43771
0.48 | 1492.4 | 0.006 | 21.32
0.5 | 1554.02 | 0.00625 | 22.20029
0.52 | 1615.69 | 0.0065 | 23.08129
0.54 | 1677.4 | 0.00675 | 23.96286
0.56 | 1739.34 | 0.007 | 24.84771
0.58 | 1801.1 | 0.00725 | 25.73
0.6 | 1862.63 | 0.0075 | 26.609
0.62 | 1924.42 | 0.00775 | 27.49171
0.64 | 1985.82 | 0.008 | 28.36886
0.66 | 2047.1 | 0.00825 | 29.24429
0.68 | 2108.12 | 0.0085 | 30.116
0.7 | 2169.16 | 0.00875 | 30.988
0.72 | 2230.08 | 0.009 | 31.85829
0.74 | 2291.15 | 0.00925 | 32.73071
0.76 | 2351.3 | 0.0095 | 33.59
0.78 | 2407.23 | 0.00975 | 34.389
0.8 | 2464.88 | 0.01 | 35.21257
0.82 | 2515.97 | 0.01025 | 35.94243
0.84 | 2559.11 | 0.0105 | 36.55871
0.86 | 2588.44 | 0.01075 | 36.97771
0.88 | 2618.7 | 0.011 | 37.41
0.9 | 2624.54 | 0.01125 | 37.49343
0.92 | 2375.05 | 0.0115 | 33.92929
0.94 | 2273.41 | 0.01175 | 32.47729
0.96 | 2129.11 | 0.012 | 30.41586
0.98 | 1957.93 | 0.01225 | 27.97043
1 | 1799.62 | 0.0125 | 25.70886
1.02 | 1587.27 | 0.01275 | 22.67529
1.04 | 1176.56 | 0.013 | 16.808
1.06 | 1006.5 | 0.01325 | 14.37857
1.08 | 817.84 | 0.0135 | 11.68343
1.1 | 591.873 | 0.01375 | 8.455329
1.12 | 376.191 | 0.014 | 5.374157
1.14 | 258.302 | 0.01425 | 3.690029
1.16 | 118.137 | 0.0145 | 1.687671
1.18 | 40.736 | 0.01475 | 0.5819429
1.2 | 13.7763 | 0.015 | 0.1968043
1.22 | 13.1767 | 0.01525 | 0.1882386
1.24 | 13.3531 | 0.0155 | 0.1907586
1.26 | 13.5166 | 0.01575 | 0.1930943
1.28 | 12.9568 | 0.016 | 0.1850971
1.3 | 12.7198 | 0.01625 | 0.1817114
1.32 | 12.9108 | 0.0165 | 0.18444
1.34 | 13.1061 | 0.01675 | 0.18723
1.36 | 13.2581 | 0.017 | 0.1894014
1.38 | 13.1307 | 0.01725 | 0.1875814
1.4 | 12.5696 | 0.0175 | 0.1795657
1.42 | 12.6337 | 0.01775 | 0.1804814
1.44 | 12.8109 | 0.018 | 0.1830129
1.46 | 12.9854 | 0.01825 | 0.1855057
1.48 | 12.932 | 0.0185 | 0.1847429
1.5 | 12.8128 | 0.01875 | 0.18304
1.52 | 12.9725 | 0.019 | 0.1853214
1.54 | 12.8935 | 0.01925 | 0.1841929
1.56 | 12.8773 | 0.0195 | 0.1839614
1.58 | 12.3257 | 0.01975 | 0.1760814
1.6 | 11.6414 | 0.02 | 0.1663057
1.62 | 11.6076 | 0.02025 | 0.1658229
1.64 | 11.5766 | 0.0205 | 0.16538
1.66 | 11.5961 | 0.02075 | 0.1656586
1.68 | 11.5481 | 0.021 | 0.1649729
1.7 | 11.2566 | 0.02125 | 0.1608086
1.72 | 11.2883 | 0.0215 | 0.1612614
1.74 | 11.4191 | 0.02175 | 0.16313
1.76 | 11.4158 | 0.022 | 0.1630829
1.78 | 11.5456 | 0.02225 | 0.1649371
1.8 | 11.6753 | 0.0225 | 0.16679
1.82 | 11.6915 | 0.02275 | 0.1670214
1.84 | 11.8114 | 0.023 | 0.1687343
1.86 | 11.6773 | 0.02325 | 0.1668186
1.88 | 11.8016 | 0.0235 | 0.1685943
1.9 | 11.9257 | 0.02375 | 0.1703671
1.92 | 11.5852 | 0.024 | 0.1655029
1.94 | 11.6821 | 0.02425 | 0.1668871
1.96 | 11.8005 | 0.0245 | 0.1685786
1.98 | 11.6491 | 0.02475 | 0.1664157
2 | 11.4118 | 0.025 | 0.1630257

## 8_kasak_h_th1.58_kh0.4
TIME | FX | strain | stress | 8\kasa=k_h\thickness=1.58\k_h=0.4\8_kasak_h_th1.58_kh0.4.csv
0.02 | 63.0449 | 0.00025 | 0.9006414 | 最大応力 | 40.64729
0.04 | 126.09 | 0.0005 | 1.801286 | ヤング率 | 3602.563
0.06 | 189.135 | 0.00075 | 2.701929
0.08 | 252.18 | 0.001 | 3.602571
0.1 | 315.224 | 0.00125 | 4.5032
0.12 | 378.269 | 0.0015 | 5.403843
0.14 | 441.314 | 0.00175 | 6.304486
0.16 | 504.359 | 0.002 | 7.205129
0.18 | 567.404 | 0.00225 | 8.105771
0.2 | 630.449 | 0.0025 | 9.006414
0.22 | 693.494 | 0.00275 | 9.907057
0.24 | 756.531 | 0.003 | 10.80759
0.26 | 819.538 | 0.00325 | 11.70769
0.28 | 882.424 | 0.0035 | 12.60606
0.3 | 945.012 | 0.00375 | 13.50017
0.32 | 1007.37 | 0.004 | 14.391
0.34 | 1069.91 | 0.00425 | 15.28443
0.36 | 1132.47 | 0.0045 | 16.17814
0.38 | 1195.02 | 0.00475 | 17.07171
0.4 | 1257.63 | 0.005 | 17.96614
0.42 | 1320.22 | 0.00525 | 18.86029
0.44 | 1382.75 | 0.0055 | 19.75357
0.46 | 1445.21 | 0.00575 | 20.64586
0.48 | 1507.69 | 0.006 | 21.53843
0.5 | 1570.02 | 0.00625 | 22.42886
0.52 | 1632.05 | 0.0065 | 23.315
0.54 | 1693.9 | 0.00675 | 24.19857
0.56 | 1755.97 | 0.007 | 25.08529
0.58 | 1817.97 | 0.00725 | 25.971
0.6 | 1879.81 | 0.0075 | 26.85443
0.62 | 1941.67 | 0.00775 | 27.73814
0.64 | 2003.53 | 0.008 | 28.62186
0.66 | 2065.29 | 0.00825 | 29.50414
0.68 | 2126.98 | 0.0085 | 30.38543
0.7 | 2187.74 | 0.00875 | 31.25343
0.72 | 2249.25 | 0.009 | 32.13214
0.74 | 2310.82 | 0.00925 | 33.01171
0.76 | 2372.21 | 0.0095 | 33.88871
0.78 | 2433.37 | 0.00975 | 34.76243
0.8 | 2494.55 | 0.01 | 35.63643
0.82 | 2555.22 | 0.01025 | 36.50314
0.84 | 2615.67 | 0.0105 | 37.36671
0.86 | 2675.5 | 0.01075 | 38.22143
0.88 | 2733.17 | 0.011 | 39.04529
0.9 | 2777.08 | 0.01125 | 39.67257
0.92 | 2811.09 | 0.0115 | 40.15843
0.94 | 2826.4 | 0.01175 | 40.37714
0.96 | 2845.31 | 0.012 | 40.64729
0.98 | 2798.67 | 0.01225 | 39.981
1 | 2562.15 | 0.0125 | 36.60214
1.02 | 2397.71 | 0.01275 | 34.253
1.04 | 2157.9 | 0.013 | 30.82714
1.06 | 1797.91 | 0.01325 | 25.68443
1.08 | 1496.87 | 0.0135 | 21.38386
1.1 | 1314.21 | 0.01375 | 18.77443
1.12 | 1114.71 | 0.014 | 15.92443
1.14 | 932.743 | 0.01425 | 13.3249
1.16 | 724.543 | 0.0145 | 10.35061
1.18 | 462.641 | 0.01475 | 6.609157
1.2 | 367.511 | 0.015 | 5.250157
1.22 | 331.073 | 0.01525 | 4.729614
1.24 | 305.62 | 0.0155 | 4.366
1.26 | 285.028 | 0.01575 | 4.071829
1.28 | 266.486 | 0.016 | 3.806943
1.3 | 243.893 | 0.01625 | 3.484186
1.32 | 207.409 | 0.0165 | 2.962986
1.34 | 161.076 | 0.01675 | 2.301086
1.36 | 91.1516 | 0.017 | 1.302166
1.38 | 56.2719 | 0.01725 | 0.8038843
1.4 | 41.5724 | 0.0175 | 0.5938914
1.42 | 22.7439 | 0.01775 | 0.3249129
1.44 | 19.0117 | 0.018 | 0.2715957
1.46 | 18.7882 | 0.01825 | 0.2684029
1.48 | 18.7216 | 0.0185 | 0.2674514
1.5 | 18.7688 | 0.01875 | 0.2681257
1.52 | 19.003 | 0.019 | 0.2714714
1.54 | 19.2531 | 0.01925 | 0.2750443
1.56 | 19.2849 | 0.0195 | 0.2754986
1.58 | 19.4612 | 0.01975 | 0.2780171
1.6 | 19.7075 | 0.02 | 0.2815357
1.62 | 19.9293 | 0.02025 | 0.2847043
1.64 | 20.1481 | 0.0205 | 0.28783
1.66 | 20.2025 | 0.02075 | 0.2886071
1.68 | 20.4341 | 0.021 | 0.2919157
1.7 | 20.6774 | 0.02125 | 0.2953914
1.72 | 20.92 | 0.0215 | 0.2988571
1.74 | 21.1558 | 0.02175 | 0.3022257
1.76 | 21.3959 | 0.022 | 0.3056557
1.78 | 21.6379 | 0.02225 | 0.3091129
1.8 | 21.5564 | 0.0225 | 0.3079486
1.82 | 21.6785 | 0.02275 | 0.3096929
1.84 | 21.7348 | 0.023 | 0.3104971
1.86 | 21.8242 | 0.02325 | 0.3117743
1.88 | 21.8025 | 0.0235 | 0.3114643
1.9 | 22.0247 | 0.02375 | 0.3146386
1.92 | 21.8761 | 0.024 | 0.3125157
1.94 | 22.1004 | 0.02425 | 0.31572
1.96 | 22.3283 | 0.0245 | 0.3189757
1.98 | 22.5233 | 0.02475 | 0.3217614
1.99 | 22.6367 | 0.024875 | 0.3233814
2 | 22.3456 | 0.025 | 0.3192229

## 8_kasak_h_th1.58_kh0.6
TIME | FX | strain | stress | 8\kasa=k_h\thickness=1.58\k_h=0.6\8_kasak_h_th1.58_kh0.6.csv
0.02 | 63.424 | 0.00025 | 0.9060571 | 最大応力 | 36.82186
0.04 | 126.848 | 0.0005 | 1.812114 | ヤング率 | 3624.229
0.06 | 190.272 | 0.00075 | 2.718171
0.08 | 253.696 | 0.001 | 3.624229
0.1 | 317.12 | 0.00125 | 4.530286
0.12 | 380.544 | 0.0015 | 5.436343
0.14 | 443.968 | 0.00175 | 6.3424
0.16 | 507.392 | 0.002 | 7.248457
0.18 | 570.816 | 0.00225 | 8.154514
0.2 | 634.24 | 0.0025 | 9.060571
0.22 | 697.661 | 0.00275 | 9.966586
0.24 | 761.074 | 0.003 | 10.87249
0.26 | 824.408 | 0.00325 | 11.77726
0.28 | 887.676 | 0.0035 | 12.68109
0.3 | 950.742 | 0.00375 | 13.58203
0.32 | 1013.71 | 0.004 | 14.48157
0.34 | 1076.31 | 0.00425 | 15.37586
0.36 | 1139.09 | 0.0045 | 16.27271
0.38 | 1202.13 | 0.00475 | 17.17329
0.4 | 1265.1 | 0.005 | 18.07286
0.42 | 1327.97 | 0.00525 | 18.971
0.44 | 1390.8 | 0.0055 | 19.86857
0.46 | 1453.68 | 0.00575 | 20.76686
0.48 | 1516.46 | 0.006 | 21.66371
0.5 | 1579.23 | 0.00625 | 22.56043
0.52 | 1642.02 | 0.0065 | 23.45743
0.54 | 1704.78 | 0.00675 | 24.354
0.56 | 1767.61 | 0.007 | 25.25157
0.58 | 1830.36 | 0.00725 | 26.148
0.6 | 1892.88 | 0.0075 | 27.04114
0.62 | 1955.06 | 0.00775 | 27.92943
0.64 | 2016.37 | 0.008 | 28.80529
0.66 | 2077.63 | 0.00825 | 29.68043
0.68 | 2138.62 | 0.0085 | 30.55171
0.7 | 2199.9 | 0.00875 | 31.42714
0.72 | 2260.88 | 0.009 | 32.29829
0.74 | 2321.53 | 0.00925 | 33.16471
0.76 | 2380.17 | 0.0095 | 34.00243
0.78 | 2430.3 | 0.00975 | 34.71857
0.8 | 2471.64 | 0.01 | 35.30914
0.82 | 2509.36 | 0.01025 | 35.848
0.84 | 2537.34 | 0.0105 | 36.24771
0.86 | 2571.25 | 0.01075 | 36.73214
0.88 | 2577.53 | 0.011 | 36.82186
0.9 | 2438.27 | 0.01125 | 34.83243
0.92 | 2271.78 | 0.0115 | 32.454
0.94 | 2196.62 | 0.01175 | 31.38029
0.96 | 2048.35 | 0.012 | 29.26214
0.98 | 1891.35 | 0.01225 | 27.01929
1 | 1638 | 0.0125 | 23.4
1.02 | 1267.87 | 0.01275 | 18.11243
1.04 | 1066.14 | 0.013 | 15.23057
1.06 | 878.887 | 0.01325 | 12.55553
1.08 | 637.639 | 0.0135 | 9.109129
1.1 | 482.105 | 0.01375 | 6.887214
1.12 | 417.785 | 0.014 | 5.968357
1.14 | 351.1 | 0.01425 | 5.015714
1.16 | 272.777 | 0.0145 | 3.896814
1.18 | 199.581 | 0.01475 | 2.851157
1.2 | 147.12 | 0.015 | 2.101714
1.22 | 113.447 | 0.01525 | 1.620671
1.24 | 97.2453 | 0.0155 | 1.389219
1.26 | 83.7418 | 0.01575 | 1.196311
1.28 | 77.3172 | 0.016 | 1.104531
1.3 | 71.3524 | 0.01625 | 1.01932
1.32 | 66.4892 | 0.0165 | 0.9498457
1.34 | 64.4103 | 0.01675 | 0.9201471
1.36 | 61.5532 | 0.017 | 0.8793314
1.38 | 59.818 | 0.01725 | 0.8545429
1.4 | 57.8831 | 0.0175 | 0.8269014
1.42 | 54.3092 | 0.01775 | 0.7758457
1.44 | 51.0882 | 0.018 | 0.7298314
1.46 | 49.5924 | 0.01825 | 0.7084629
1.48 | 47.8795 | 0.0185 | 0.6839929
1.5 | 46.9797 | 0.01875 | 0.6711386
1.52 | 45.8646 | 0.019 | 0.6552086
1.54 | 44.8646 | 0.01925 | 0.6409229
1.56 | 44.4451 | 0.0195 | 0.63493
1.58 | 44.1511 | 0.01975 | 0.63073
1.6 | 42.9273 | 0.02 | 0.6132471
1.62 | 41.8062 | 0.02025 | 0.5972314
1.64 | 39.7736 | 0.0205 | 0.5681943
1.66 | 38.9236 | 0.02075 | 0.5560514
1.68 | 38.2448 | 0.021 | 0.5463543
1.7 | 37.3692 | 0.02125 | 0.5338457
1.72 | 36.2557 | 0.0215 | 0.5179386
1.74 | 33.7604 | 0.02175 | 0.4822914
1.76 | 29.3739 | 0.022 | 0.4196271
1.78 | 25.6233 | 0.02225 | 0.3660471
1.8 | 23.9893 | 0.0225 | 0.3427043
1.82 | 23.7445 | 0.02275 | 0.3392071
1.84 | 23.5099 | 0.023 | 0.3358557
1.86 | 23.604 | 0.02325 | 0.3372
1.88 | 23.5176 | 0.0235 | 0.3359657
1.9 | 23.759 | 0.02375 | 0.3394143
1.92 | 24.0054 | 0.024 | 0.3429343
1.94 | 24.0745 | 0.02425 | 0.3439214
1.96 | 23.6667 | 0.0245 | 0.3380957
1.98 | 23.1789 | 0.02475 | 0.3311271
1.99 | 23.0419 | 0.024875 | 0.32917
2 | 15.4476 | 0.025 | 0.22068

## 8_kasak_h_th1.58_kh0.8
TIME | FX | strain | stress | 8\kasa=k_h\thickness=1.58\k_h=0.8\8_kasak_h_th1.58_kh0.8.csv
0.02 | 63.6935 | 0.00025 | 0.9099071 | 最大応力 | 39.29771
0.04 | 127.387 | 0.0005 | 1.819814 | ヤング率 | 3639.628
0.06 | 191.08 | 0.00075 | 2.729714
0.08 | 254.774 | 0.001 | 3.639629
0.1 | 318.467 | 0.00125 | 4.549529
0.12 | 382.161 | 0.0015 | 5.459443
0.14 | 445.854 | 0.00175 | 6.369343
0.16 | 509.548 | 0.002 | 7.279257
0.18 | 573.241 | 0.00225 | 8.189157
0.2 | 636.935 | 0.0025 | 9.099071
0.22 | 700.628 | 0.00275 | 10.00897
0.24 | 764.322 | 0.003 | 10.91889
0.26 | 827.997 | 0.00325 | 11.82853
0.28 | 891.612 | 0.0035 | 12.73731
0.3 | 954.971 | 0.00375 | 13.64244
0.32 | 1018.22 | 0.004 | 14.546
0.34 | 1080.87 | 0.00425 | 15.441
0.36 | 1143.96 | 0.0045 | 16.34229
0.38 | 1207.24 | 0.00475 | 17.24629
0.4 | 1270.5 | 0.005 | 18.15
0.42 | 1333.66 | 0.00525 | 19.05229
0.44 | 1396.9 | 0.0055 | 19.95571
0.46 | 1459.95 | 0.00575 | 20.85643
0.48 | 1522.92 | 0.006 | 21.756
0.5 | 1586 | 0.00625 | 22.65714
0.52 | 1648.64 | 0.0065 | 23.552
0.54 | 1711.29 | 0.00675 | 24.447
0.56 | 1773.88 | 0.007 | 25.34114
0.58 | 1836.45 | 0.00725 | 26.235
0.6 | 1898.89 | 0.0075 | 27.127
0.62 | 1961.39 | 0.00775 | 28.01986
0.64 | 2023.6 | 0.008 | 28.90857
0.66 | 2085.88 | 0.00825 | 29.79829
0.68 | 2147.68 | 0.0085 | 30.68114
0.7 | 2209.62 | 0.00875 | 31.566
0.72 | 2271.56 | 0.009 | 32.45086
0.74 | 2333.39 | 0.00925 | 33.33414
0.76 | 2394.99 | 0.0095 | 34.21414
0.78 | 2456.05 | 0.00975 | 35.08643
0.8 | 2516.87 | 0.01 | 35.95529
0.82 | 2576.75 | 0.01025 | 36.81071
0.84 | 2623.91 | 0.0105 | 37.48443
0.86 | 2651.36 | 0.01075 | 37.87657
0.88 | 2671.77 | 0.011 | 38.16814
0.9 | 2702.58 | 0.01125 | 38.60829
0.92 | 2741.09 | 0.0115 | 39.15843
0.94 | 2750.84 | 0.01175 | 39.29771
0.96 | 2593.87 | 0.012 | 37.05529
0.98 | 2406.07 | 0.01225 | 34.37243
1 | 2239.48 | 0.0125 | 31.99257
1.02 | 1989.76 | 0.01275 | 28.42514
1.04 | 1601.05 | 0.013 | 22.87214
1.06 | 1316.01 | 0.01325 | 18.80014
1.08 | 1085.07 | 0.0135 | 15.501
1.1 | 890.071 | 0.01375 | 12.7153
1.12 | 591.932 | 0.014 | 8.456171
1.14 | 393.869 | 0.01425 | 5.6267
1.16 | 339.891 | 0.0145 | 4.855586
1.18 | 300.545 | 0.01475 | 4.2935
1.2 | 277.123 | 0.015 | 3.9589
1.22 | 259.51 | 0.01525 | 3.707286
1.24 | 241.878 | 0.0155 | 3.4554
1.26 | 229.887 | 0.01575 | 3.2841
1.28 | 221.973 | 0.016 | 3.171043
1.3 | 211.608 | 0.01625 | 3.022971
1.32 | 198.445 | 0.0165 | 2.834929
1.34 | 186.241 | 0.01675 | 2.660586
1.36 | 168.449 | 0.017 | 2.406414
1.38 | 122.742 | 0.01725 | 1.753457
1.4 | 39.5302 | 0.0175 | 0.5647171
1.42 | 11.7172 | 0.01775 | 0.1673886
1.44 | 11.3886 | 0.018 | 0.1626943
1.46 | 10.8984 | 0.01825 | 0.1556914
1.48 | 10.0125 | 0.0185 | 0.1430357
1.5 | 9.75625 | 0.01875 | 0.139375
1.52 | 9.52531 | 0.019 | 0.1360759
1.54 | 9.65052 | 0.01925 | 0.1378646
1.56 | 9.77583 | 0.0195 | 0.1396547
1.58 | 9.88683 | 0.01975 | 0.1412404
1.6 | 9.78967 | 0.02 | 0.1398524
1.62 | 9.89642 | 0.02025 | 0.1413774
1.64 | 10.0186 | 0.0205 | 0.1431229
1.66 | 10.1408 | 0.02075 | 0.1448686
1.68 | 10.2629 | 0.021 | 0.1466129
1.7 | 10.3849 | 0.02125 | 0.1483557
1.72 | 10.507 | 0.0215 | 0.1501
1.74 | 10.6292 | 0.02175 | 0.1518457
1.76 | 10.7514 | 0.022 | 0.1535914
1.78 | 10.8364 | 0.02225 | 0.1548057
1.8 | 10.9511 | 0.0225 | 0.1564443
1.82 | 10.984 | 0.02275 | 0.1569143
1.84 | 11.1047 | 0.023 | 0.1586386
1.86 | 10.9568 | 0.02325 | 0.1565257
1.88 | 10.7502 | 0.0235 | 0.1535743
1.9 | 10.7929 | 0.02375 | 0.1541843
1.92 | 10.6385 | 0.024 | 0.1519786
1.94 | 10.6245 | 0.02425 | 0.1517786
1.96 | 10.7198 | 0.0245 | 0.15314
1.98 | 10.8282 | 0.02475 | 0.1546886
1.99 | 10.7786 | 0.024875 | 0.15398
1.995 | 10.7315 | 0.0249375 | 0.1533071
1.997 | 10.5903 | 0.0249625 | 0.15129
1.9985 | 9.9825 | 0.02498125 | 0.1426071
2 | 9.98977 | 0.025 | 0.142711