## まとめ
sheet_name | tensile_strength | young's_modulus
c1 | 43.713 | 4814.92

## c1
TIME | FX | strain | stress | 3_2\cfrp1\c1.csv
0.015 | 50.5566 | 0.00015 | 0.7222371 | 最大応力 | 43.713
0.03 | 101.113 | 0.0003 | 1.444471 | ヤング率 | 4814.92
0.045 | 151.67 | 0.00045 | 2.166714
0.06 | 202.226 | 0.0006 | 2.888943
0.075 | 252.783 | 0.00075 | 3.611186
0.09 | 303.34 | 0.0009 | 4.333429
0.105 | 353.896 | 0.00105 | 5.055657
0.12 | 404.453 | 0.0012 | 5.7779
0.135 | 455.009 | 0.00135 | 6.500129
0.15 | 505.566 | 0.0015 | 7.222371
0.165 | 556.122 | 0.00165 | 7.9446
0.18 | 606.679 | 0.0018 | 8.666843
0.195 | 657.236 | 0.00195 | 9.389086
0.21 | 707.792 | 0.0021 | 10.11131
0.225 | 758.349 | 0.00225 | 10.83356
0.24 | 808.905 | 0.0024 | 11.55579
0.255 | 859.461 | 0.00255 | 12.27801
0.27 | 910.016 | 0.0027 | 13.00023
0.285 | 960.57 | 0.00285 | 13.72243
0.3 | 1011.12 | 0.003 | 14.44457
0.315 | 1061.67 | 0.00315 | 15.16671
0.33 | 1112.22 | 0.0033 | 15.88886
0.345 | 1162.77 | 0.00345 | 16.611
0.36 | 1213.32 | 0.0036 | 17.33314
0.375 | 1263.87 | 0.00375 | 18.05529
0.39 | 1314.42 | 0.0039 | 18.77743
0.405 | 1364.96 | 0.00405 | 19.49943
0.42 | 1415.5 | 0.0042 | 20.22143
0.435 | 1466.04 | 0.00435 | 20.94343
0.45 | 1516.58 | 0.0045 | 21.66543
0.465 | 1567.12 | 0.00465 | 22.38743
0.48 | 1617.65 | 0.0048 | 23.10929
0.495 | 1668.17 | 0.00495 | 23.831
0.51 | 1718.68 | 0.0051 | 24.55257
0.525 | 1769.19 | 0.00525 | 25.27414
0.54 | 1819.69 | 0.0054 | 25.99557
0.555 | 1870.17 | 0.00555 | 26.71671
0.57 | 1920.16 | 0.0057 | 27.43086
0.585 | 1969.76 | 0.00585 | 28.13943
0.6 | 2019.34 | 0.006 | 28.84771
0.615 | 2068.91 | 0.00615 | 29.55586
0.63 | 2118.48 | 0.0063 | 30.264
0.645 | 2168.04 | 0.00645 | 30.972
0.66 | 2217.61 | 0.0066 | 31.68014
0.675 | 2267.17 | 0.00675 | 32.38814
0.69 | 2316.73 | 0.0069 | 33.09614
0.705 | 2366.29 | 0.00705 | 33.80414
0.72 | 2415.85 | 0.0072 | 34.51214
0.735 | 2465.4 | 0.00735 | 35.22
0.75 | 2514.96 | 0.0075 | 35.928
0.765 | 2564.51 | 0.00765 | 36.63586
0.78 | 2614.06 | 0.0078 | 37.34371
0.795 | 2663.61 | 0.00795 | 38.05157
0.81 | 2713.15 | 0.0081 | 38.75929
0.825 | 2762.69 | 0.00825 | 39.467
0.84 | 2812.24 | 0.0084 | 40.17486
0.855 | 2861.78 | 0.00855 | 40.88257
0.87 | 2911.31 | 0.0087 | 41.59014
0.885 | 2960.85 | 0.00885 | 42.29786
0.9 | 3010.38 | 0.009 | 43.00543
0.915 | 3059.91 | 0.00915 | 43.713
0.92175 | 2996.08 | 0.0092175 | 42.80114
0.9285 | 2718.65 | 0.009285 | 38.83786
1.5 | 2722.61 | 0.015 | 38.89443