## まとめ
sheet_name | tensile_strength | young's_modulus
3_2_kasa_l10_sita30 | 37.34886 | 4730.586
3_2_kasa_l20_sita30 | 38.59757 | 4917.779
3_2_kasa_l30_sita30 | 38.66343 | 5122.166

## 3_2_kasa_l10_sita30
TIME | FX | strain | stress | 3_2\kasa\lap=10\sita=30\3_2_kasa_l10_sita30.csv
0.015 | 49.6789 | 0.00015 | 0.7096986 | 最大応力 | 37.34886
0.03 | 99.3577 | 0.0003 | 1.419396 | ヤング率 | 4730.586
0.045 | 149.034 | 0.00045 | 2.129057
0.06 | 198.703 | 0.0006 | 2.838614
0.075 | 248.362 | 0.00075 | 3.548029
0.09 | 298.011 | 0.0009 | 4.2573
0.105 | 347.647 | 0.00105 | 4.966386
0.12 | 397.27 | 0.0012 | 5.675286
0.135 | 446.878 | 0.00135 | 6.383971
0.15 | 496.47 | 0.0015 | 7.092429
0.165 | 546.046 | 0.00165 | 7.800657
0.18 | 595.607 | 0.0018 | 8.508671
0.195 | 645.154 | 0.00195 | 9.216486
0.21 | 694.689 | 0.0021 | 9.924129
0.225 | 744.212 | 0.00225 | 10.6316
0.24 | 793.725 | 0.0024 | 11.33893
0.255 | 843.226 | 0.00255 | 12.04609
0.27 | 892.718 | 0.0027 | 12.75311
0.285 | 942.202 | 0.00285 | 13.46003
0.3 | 991.677 | 0.003 | 14.16681
0.315 | 1041.14 | 0.00315 | 14.87343
0.33 | 1090.6 | 0.0033 | 15.58
0.345 | 1140.05 | 0.00345 | 16.28643
0.36 | 1189.49 | 0.0036 | 16.99271
0.375 | 1238.9 | 0.00375 | 17.69857
0.39 | 1288.26 | 0.0039 | 18.40371
0.405 | 1337.47 | 0.00405 | 19.10671
0.42 | 1386.59 | 0.0042 | 19.80843
0.435 | 1435.6 | 0.00435 | 20.50857
0.45 | 1484.51 | 0.0045 | 21.20729
0.465 | 1533.35 | 0.00465 | 21.905
0.48 | 1582.11 | 0.0048 | 22.60157
0.495 | 1630.85 | 0.00495 | 23.29786
0.51 | 1679.53 | 0.0051 | 23.99329
0.525 | 1728.16 | 0.00525 | 24.688
0.54 | 1776.76 | 0.0054 | 25.38229
0.555 | 1825.33 | 0.00555 | 26.07614
0.57 | 1873.87 | 0.0057 | 26.76957
0.585 | 1922.4 | 0.00585 | 27.46286
0.6 | 1970.92 | 0.006 | 28.156
0.615 | 2019.42 | 0.00615 | 28.84886
0.63 | 2067.92 | 0.0063 | 29.54171
0.645 | 2116.41 | 0.00645 | 30.23443
0.66 | 2164.86 | 0.0066 | 30.92657
0.675 | 2213.31 | 0.00675 | 31.61871
0.69 | 2261.74 | 0.0069 | 32.31057
0.705 | 2310.16 | 0.00705 | 33.00229
0.72 | 2358.54 | 0.0072 | 33.69343
0.735 | 2406.9 | 0.00735 | 34.38429
0.75 | 2455.18 | 0.0075 | 35.074
0.765 | 2503.15 | 0.00765 | 35.75929
0.78 | 2550.67 | 0.0078 | 36.43814
0.79125 | 2584.96 | 0.0079125 | 36.928
0.79969 | 2607.56 | 0.0079969 | 37.25086
0.80285 | 2614.42 | 0.0080285 | 37.34886
1.5 | 2614.21 | 0.015 | 37.34586

## 3_2_kasa_l20_sita30
TIME | FX | strain | stress | 3_2\kasa\lap=20\sita=30\3_2_kasa_l20_sita30.csv
0.015 | 51.6461 | 0.00015 | 0.7378014 | 最大応力 | 38.59757
0.03 | 103.292 | 0.0003 | 1.4756 | ヤング率 | 4917.779
0.045 | 154.935 | 0.00045 | 2.213357
0.06 | 206.569 | 0.0006 | 2.950986
0.075 | 258.191 | 0.00075 | 3.688443
0.09 | 309.801 | 0.0009 | 4.425729
0.105 | 361.395 | 0.00105 | 5.162786
0.12 | 412.973 | 0.0012 | 5.899614
0.135 | 464.532 | 0.00135 | 6.636171
0.15 | 516.072 | 0.0015 | 7.372457
0.165 | 567.594 | 0.00165 | 8.108486
0.18 | 619.1 | 0.0018 | 8.844286
0.195 | 670.591 | 0.00195 | 9.579871
0.21 | 722.068 | 0.0021 | 10.31526
0.225 | 773.532 | 0.00225 | 11.05046
0.24 | 824.983 | 0.0024 | 11.78547
0.255 | 876.423 | 0.00255 | 12.52033
0.27 | 927.853 | 0.0027 | 13.25504
0.285 | 979.274 | 0.00285 | 13.98963
0.3 | 1030.68 | 0.003 | 14.724
0.315 | 1082.09 | 0.00315 | 15.45843
0.33 | 1133.48 | 0.0033 | 16.19257
0.345 | 1184.85 | 0.00345 | 16.92643
0.36 | 1236.2 | 0.0036 | 17.66
0.375 | 1287.5 | 0.00375 | 18.39286
0.39 | 1338.67 | 0.0039 | 19.12386
0.405 | 1389.73 | 0.00405 | 19.85329
0.42 | 1440.68 | 0.0042 | 20.58114
0.435 | 1491.52 | 0.00435 | 21.30743
0.45 | 1542.29 | 0.0045 | 22.03271
0.465 | 1593.03 | 0.00465 | 22.75757
0.48 | 1643.71 | 0.0048 | 23.48157
0.495 | 1694.35 | 0.00495 | 24.205
0.51 | 1744.96 | 0.0051 | 24.928
0.525 | 1795.52 | 0.00525 | 25.65029
0.54 | 1846.08 | 0.0054 | 26.37257
0.555 | 1896.57 | 0.00555 | 27.09386
0.57 | 1947.1 | 0.0057 | 27.81571
0.585 | 1997.58 | 0.00585 | 28.53686
0.6 | 2048.07 | 0.006 | 29.25814
0.615 | 2098.55 | 0.00615 | 29.97929
0.63 | 2149.01 | 0.0063 | 30.70014
0.645 | 2199.45 | 0.00645 | 31.42071
0.66 | 2249.88 | 0.0066 | 32.14114
0.675 | 2300.28 | 0.00675 | 32.86114
0.69 | 2350.64 | 0.0069 | 33.58057
0.705 | 2400.96 | 0.00705 | 34.29943
0.72 | 2451.27 | 0.0072 | 35.01814
0.735 | 2501.42 | 0.00735 | 35.73457
0.75 | 2551.2 | 0.0075 | 36.44571
0.765 | 2600.44 | 0.00765 | 37.14914
0.78 | 2647.2 | 0.0078 | 37.81714
0.795 | 2689.08 | 0.00795 | 38.41543
0.80625 | 2701.83 | 0.0080625 | 38.59757
0.8175 | 2620.14 | 0.008175 | 37.43057
0.819 | 2622.79 | 0.00819 | 37.46843
1.5 | 2607.33 | 0.015 | 37.24757

## 3_2_kasa_l30_sita30
TIME | FX | strain | stress | 3_2\kasa\lap=30\sita=30\3_2_kasa_l30_sita30.csv
0.015 | 53.7948 | 0.00015 | 0.7684971 | 最大応力 | 38.66343
0.03 | 107.589 | 0.0003 | 1.536986 | ヤング率 | 5122.166
0.045 | 161.379 | 0.00045 | 2.305414
0.06 | 215.158 | 0.0006 | 3.073686
0.075 | 268.924 | 0.00075 | 3.841771
0.09 | 322.675 | 0.0009 | 4.609643
0.105 | 376.41 | 0.00105 | 5.377286
0.12 | 430.124 | 0.0012 | 6.144629
0.135 | 483.818 | 0.00135 | 6.911686
0.15 | 537.49 | 0.0015 | 7.678429
0.165 | 591.142 | 0.00165 | 8.444886
0.18 | 644.777 | 0.0018 | 9.2111
0.195 | 698.395 | 0.00195 | 9.977071
0.21 | 751.998 | 0.0021 | 10.74283
0.225 | 805.587 | 0.00225 | 11.50839
0.24 | 859.162 | 0.0024 | 12.27374
0.255 | 912.726 | 0.00255 | 13.03894
0.27 | 966.279 | 0.0027 | 13.80399
0.285 | 1019.82 | 0.00285 | 14.56886
0.3 | 1073.35 | 0.003 | 15.33357
0.315 | 1126.87 | 0.00315 | 16.09814
0.33 | 1180.37 | 0.0033 | 16.86243
0.345 | 1233.85 | 0.00345 | 17.62643
0.36 | 1287.28 | 0.0036 | 18.38971
0.375 | 1340.59 | 0.00375 | 19.15129
0.39 | 1393.76 | 0.0039 | 19.91086
0.405 | 1446.83 | 0.00405 | 20.669
0.42 | 1499.83 | 0.0042 | 21.42614
0.435 | 1552.74 | 0.00435 | 22.182
0.45 | 1605.61 | 0.0045 | 22.93729
0.465 | 1658.43 | 0.00465 | 23.69186
0.48 | 1711.22 | 0.0048 | 24.446
0.495 | 1763.97 | 0.00495 | 25.19957
0.51 | 1816.67 | 0.0051 | 25.95243
0.525 | 1869.36 | 0.00525 | 26.70514
0.54 | 1922 | 0.0054 | 27.45714
0.555 | 1974.65 | 0.00555 | 28.20929
0.57 | 2027.27 | 0.0057 | 28.961
0.585 | 2079.89 | 0.00585 | 29.71271
0.6 | 2132.49 | 0.006 | 30.46414
0.615 | 2185.07 | 0.00615 | 31.21529
0.63 | 2237.65 | 0.0063 | 31.96643
0.645 | 2290.2 | 0.00645 | 32.71714
0.66 | 2342.73 | 0.0066 | 33.46757
0.675 | 2395.22 | 0.00675 | 34.21743
0.69 | 2447.68 | 0.0069 | 34.96686
0.705 | 2500.04 | 0.00705 | 35.71486
0.72 | 2551.96 | 0.0072 | 36.45657
0.735 | 2603.29 | 0.00735 | 37.18986
0.75 | 2652.28 | 0.0075 | 37.88971
0.765 | 2696.24 | 0.00765 | 38.51771
0.77625 | 2706.44 | 0.0077625 | 38.66343
0.7875 | 2622.28 | 0.007875 | 37.46114
0.79313 | 2633.8 | 0.0079313 | 37.62571
0.79875 | 2632.24 | 0.0079875 | 37.60343
0.80719 | 2645.04 | 0.0080719 | 37.78629
0.81563 | 2661.88 | 0.0081563 | 38.02686
0.81984 | 2672.52 | 0.0081984 | 38.17886
0.82301 | 2675.16 | 0.0082301 | 38.21657
1.5 | 2677.53 | 0.015 | 38.25043