## まとめ
sheet_name | tensile_strength | young's_modulus
7_mec_py1.39_ey0.4_eh0.02 | 17.92643 | 2407.722
7_mec_py1.39_ey0.4_eh0.04 | 26.30014 | 2418.124
7_mec_py1.39_ey0.4_eh0.1 | 35.98843 | 2429.141
7_mec_py1.39_ey0.9_eh0.02 | 19.74229 | 2748.353
7_mec_py1.39_ey0.9_eh0.04 | 29.32843 | 2766.427
7_mec_py1.39_ey0.9_eh0.1 | 42.02029 | 2768.646
7_mec_py1.39_ey1.5_eh0.02 | 21.725 | 3127.728
7_mec_py1.39_ey1.5_eh0.04 | 31.22371 | 3147.703
7_mec_py1.39_ey1.5_eh0.1 | 48.523 | 3148.732
7_mec_py2.78_ey0.4_eh0.02 | 22.28071 | 3205.378
7_mec_py2.78_ey0.4_eh0.04 | 28.47086 | 3215.44
7_mec_py2.78_ey0.4_eh0.1 | 36.31029 | 3226.621
7_mec_py2.78_ey0.9_eh0.02 | 23.97771 | 3515.818
7_mec_py2.78_ey0.9_eh0.04 | 30.98157 | 3538.65
7_mec_py2.78_ey0.9_eh0.1 | 43.04986 | 3540.87
7_mec_py2.78_ey1.5_eh0.02 | 25.90886 | 3879.325
7_mec_py2.78_ey1.5_eh0.04 | 33.60243 | 3898.633
7_mec_py2.78_ey1.5_eh0.1 | 49.713 | 3899.661

## 7_mec_py1.39_ey0.4_eh0.02
TIME | FX | strain | stress | 7\mechanism\pla_young=1.39\epo_young=0.4\epo_hizumi=0.02\7_mec_py1.39_ey0.4_eh0.02.csv
0.02 | 42.5127 | 0.00025 | 0.6073243 | 最大応力 | 17.92643
0.04 | 85.0254 | 0.0005 | 1.214649 | ヤング率 | 2407.722
0.06 | 127.518 | 0.00075 | 1.821686
0.08 | 169.876 | 0.001 | 2.4268
0.1 | 211.997 | 0.00125 | 3.028529
0.12 | 254.053 | 0.0015 | 3.629329
0.14 | 296.065 | 0.00175 | 4.2295
0.16 | 337.944 | 0.002 | 4.827771
0.18 | 379.533 | 0.00225 | 5.4219
0.2 | 420.957 | 0.0025 | 6.013671
0.22 | 462.214 | 0.00275 | 6.603057
0.24 | 502.938 | 0.003 | 7.184829
0.26 | 543.503 | 0.00325 | 7.764329
0.28 | 584.092 | 0.0035 | 8.344171
0.3 | 624.065 | 0.00375 | 8.915214
0.32 | 663.696 | 0.004 | 9.481371
0.34 | 702.746 | 0.00425 | 10.03923
0.36 | 742.079 | 0.0045 | 10.60113
0.38 | 781.395 | 0.00475 | 11.16279
0.4 | 819.723 | 0.005 | 11.71033
0.42 | 858.053 | 0.00525 | 12.2579
0.44 | 895.345 | 0.0055 | 12.79064
0.46 | 931.009 | 0.00575 | 13.30013
0.48 | 963.368 | 0.006 | 13.7624
0.5 | 992.729 | 0.00625 | 14.18184
0.52 | 1019.62 | 0.0065 | 14.566
0.54 | 1042.05 | 0.00675 | 14.88643
0.56 | 1061.04 | 0.007 | 15.15771
0.58 | 1079.98 | 0.00725 | 15.42829
0.6 | 1095.2 | 0.0075 | 15.64571
0.62 | 1110.56 | 0.00775 | 15.86514
0.64 | 1122.02 | 0.008 | 16.02886
0.66 | 1131.91 | 0.00825 | 16.17014
0.68 | 1147.7 | 0.0085 | 16.39571
0.7 | 1166.97 | 0.00875 | 16.671
0.72 | 1186.77 | 0.009 | 16.95386
0.74 | 1205.24 | 0.00925 | 17.21771
0.76 | 1224.63 | 0.0095 | 17.49471
0.78 | 1239.86 | 0.00975 | 17.71229
0.8 | 1249.43 | 0.01 | 17.849
0.82 | 1254.85 | 0.01025 | 17.92643
0.84 | 1250.14 | 0.0105 | 17.85914
0.86 | 1238.27 | 0.01075 | 17.68957
0.88 | 1207.57 | 0.011 | 17.251
0.9 | 1162.33 | 0.01125 | 16.60471
0.92 | 1091.52 | 0.0115 | 15.59314
0.94 | 1007.44 | 0.01175 | 14.392
0.96 | 902.24 | 0.012 | 12.88914
0.98 | 794.255 | 0.01225 | 11.3465
1 | 664.189 | 0.0125 | 9.488414
1.02 | 490.397 | 0.01275 | 7.005671
1.04 | 293.83 | 0.013 | 4.197571
1.06 | 132.961 | 0.01325 | 1.899443
1.08 | 37.6526 | 0.0135 | 0.5378943
1.1 | 16.5645 | 0.01375 | 0.2366357
1.12 | 14.1386 | 0.014 | 0.20198
1.14 | 12.9811 | 0.01425 | 0.1854443
1.16 | 12.0781 | 0.0145 | 0.1725443
1.18 | 11.9358 | 0.01475 | 0.1705114
1.2 | 11.9623 | 0.015 | 0.17089
1.22 | 11.8288 | 0.01525 | 0.1689829
1.24 | 11.781 | 0.0155 | 0.1683
1.26 | 11.6198 | 0.01575 | 0.1659971
1.28 | 11.0474 | 0.016 | 0.15782
1.3 | 10.823 | 0.01625 | 0.1546143
1.32 | 10.5946 | 0.0165 | 0.1513514
1.34 | 10.6983 | 0.01675 | 0.1528329
1.36 | 10.7816 | 0.017 | 0.1540229
1.38 | 10.7273 | 0.01725 | 0.1532471
1.4 | 10.6028 | 0.0175 | 0.1514686
1.42 | 10.4575 | 0.01775 | 0.1493929
1.44 | 10.2654 | 0.018 | 0.1466486
1.46 | 10.2871 | 0.01825 | 0.1469586
1.48 | 10.401 | 0.0185 | 0.1485857
1.5 | 10.5209 | 0.01875 | 0.1502986
1.52 | 10.5823 | 0.019 | 0.1511757
1.54 | 10.4392 | 0.01925 | 0.1491314
1.56 | 10.4823 | 0.0195 | 0.1497471
1.58 | 10.5431 | 0.01975 | 0.1506157
1.6 | 10.5787 | 0.02 | 0.1511243
1.62 | 10.5982 | 0.02025 | 0.1514029
1.64 | 10.6266 | 0.0205 | 0.1518086
1.66 | 10.6563 | 0.02075 | 0.1522329
1.68 | 10.7122 | 0.021 | 0.1530314
1.7 | 10.7368 | 0.02125 | 0.1533829
1.72 | 10.8241 | 0.0215 | 0.15463
1.74 | 10.7144 | 0.02175 | 0.1530629
1.76 | 10.7978 | 0.022 | 0.1542543
1.78 | 10.8517 | 0.02225 | 0.1550243
1.8 | 10.8569 | 0.0225 | 0.1550986
1.82 | 10.9565 | 0.02275 | 0.1565214
1.84 | 11.0045 | 0.023 | 0.1572071
1.86 | 10.9769 | 0.02325 | 0.1568129
1.88 | 10.7708 | 0.0235 | 0.1538686
1.9 | 10.662 | 0.02375 | 0.1523143
1.92 | 10.6033 | 0.024 | 0.1514757
1.94 | 10.6604 | 0.02425 | 0.1522914
1.96 | 10.752 | 0.0245 | 0.1536
1.98 | 10.8275 | 0.02475 | 0.1546786
2 | 10.8046 | 0.025 | 0.1543514

## 7_mec_py1.39_ey0.4_eh0.04
TIME | FX | strain | stress | 7\mechanism\pla_young=1.39\epo_young=0.4\epo_hizumi=0.04\7_mec_py1.39_ey0.4_eh0.04.csv
0.02 | 42.5127 | 0.00025 | 0.6073243 | 最大応力 | 26.30014
0.04 | 85.0254 | 0.0005 | 1.214649 | ヤング率 | 2418.124
0.06 | 127.538 | 0.00075 | 1.821971
0.08 | 170.04 | 0.001 | 2.429143
0.1 | 212.522 | 0.00125 | 3.036029
0.12 | 254.91 | 0.0015 | 3.641571
0.14 | 297.094 | 0.00175 | 4.2442
0.16 | 339.129 | 0.002 | 4.8447
0.18 | 381.251 | 0.00225 | 5.446443
0.2 | 423.318 | 0.0025 | 6.0474
0.22 | 465.359 | 0.00275 | 6.647986
0.24 | 507.347 | 0.003 | 7.247814
0.26 | 549.252 | 0.00325 | 7.846457
0.28 | 591.011 | 0.0035 | 8.443014
0.3 | 632.608 | 0.00375 | 9.037257
0.32 | 674.238 | 0.004 | 9.631971
0.34 | 715.836 | 0.00425 | 10.22623
0.36 | 757.16 | 0.0045 | 10.81657
0.38 | 798.246 | 0.00475 | 11.40351
0.4 | 839.003 | 0.005 | 11.98576
0.42 | 879.545 | 0.00525 | 12.56493
0.44 | 920.194 | 0.0055 | 13.14563
0.46 | 960.875 | 0.00575 | 13.72679
0.48 | 1001.09 | 0.006 | 14.30129
0.5 | 1041.24 | 0.00625 | 14.87486
0.52 | 1081.09 | 0.0065 | 15.44414
0.54 | 1121.17 | 0.00675 | 16.01671
0.56 | 1161.44 | 0.007 | 16.592
0.58 | 1201.55 | 0.00725 | 17.165
0.6 | 1241.49 | 0.0075 | 17.73557
0.62 | 1281.58 | 0.00775 | 18.30829
0.64 | 1320.78 | 0.008 | 18.86829
0.66 | 1360.55 | 0.00825 | 19.43643
0.68 | 1400.6 | 0.0085 | 20.00857
0.7 | 1440.32 | 0.00875 | 20.576
0.72 | 1479.73 | 0.009 | 21.139
0.74 | 1518.88 | 0.00925 | 21.69829
0.76 | 1557.89 | 0.0095 | 22.25557
0.78 | 1596.71 | 0.00975 | 22.81014
0.8 | 1634.71 | 0.01 | 23.353
0.82 | 1671.98 | 0.01025 | 23.88543
0.84 | 1706.86 | 0.0105 | 24.38371
0.86 | 1740.02 | 0.01075 | 24.85743
0.88 | 1770.04 | 0.011 | 25.28629
0.9 | 1796.32 | 0.01125 | 25.66171
0.92 | 1817.9 | 0.0115 | 25.97
0.94 | 1833.91 | 0.01175 | 26.19871
0.96 | 1841.01 | 0.012 | 26.30014
0.98 | 1828.17 | 0.01225 | 26.11671
1 | 1781.58 | 0.0125 | 25.45114
1.02 | 1716.59 | 0.01275 | 24.52271
1.04 | 1648.29 | 0.013 | 23.547
1.06 | 1572.23 | 0.01325 | 22.46043
1.08 | 1488.28 | 0.0135 | 21.26114
1.1 | 1368.14 | 0.01375 | 19.54486
1.12 | 973.834 | 0.014 | 13.91191
1.14 | 619.993 | 0.01425 | 8.857043
1.16 | 559.02 | 0.0145 | 7.986
1.18 | 511.273 | 0.01475 | 7.3039
1.2 | 468.008 | 0.015 | 6.685829
1.22 | 412.49 | 0.01525 | 5.892714
1.24 | 340.158 | 0.0155 | 4.8594
1.26 | 279.653 | 0.01575 | 3.995043
1.28 | 228.773 | 0.016 | 3.268186
1.3 | 192.289 | 0.01625 | 2.746986
1.32 | 166.784 | 0.0165 | 2.382629
1.34 | 147.084 | 0.01675 | 2.1012
1.36 | 129.133 | 0.017 | 1.844757
1.38 | 117.252 | 0.01725 | 1.675029
1.4 | 108.635 | 0.0175 | 1.551929
1.42 | 104.017 | 0.01775 | 1.485957
1.44 | 99.6429 | 0.018 | 1.42347
1.46 | 96.2225 | 0.01825 | 1.374607
1.48 | 92.4897 | 0.0185 | 1.321281
1.5 | 89.352 | 0.01875 | 1.276457
1.52 | 86.4763 | 0.019 | 1.235376
1.54 | 83.5263 | 0.01925 | 1.193233
1.56 | 79.1066 | 0.0195 | 1.130094
1.58 | 75.148 | 0.01975 | 1.073543
1.6 | 71.795 | 0.02 | 1.025643
1.62 | 66.6142 | 0.02025 | 0.9516314
1.64 | 61.4139 | 0.0205 | 0.8773414
1.66 | 55.3495 | 0.02075 | 0.7907071
1.68 | 50.6479 | 0.021 | 0.7235414
1.7 | 45.4102 | 0.02125 | 0.6487171
1.72 | 42.4232 | 0.0215 | 0.6060457
1.74 | 38.9661 | 0.02175 | 0.5566586
1.76 | 35.9892 | 0.022 | 0.5141314
1.78 | 34.1867 | 0.02225 | 0.4883814
1.8 | 33.3727 | 0.0225 | 0.4767529
1.82 | 32.5969 | 0.02275 | 0.46567
1.84 | 32.0002 | 0.023 | 0.4571457
1.86 | 29.8923 | 0.02325 | 0.4270329
1.88 | 28.4199 | 0.0235 | 0.4059986
1.9 | 27.634 | 0.02375 | 0.3947714
1.92 | 25.9813 | 0.024 | 0.3711614
1.94 | 25.4208 | 0.02425 | 0.3631543
1.96 | 25.2115 | 0.0245 | 0.3601643
1.98 | 25.2721 | 0.02475 | 0.36103
1.99 | 25.3607 | 0.024875 | 0.3622957
2 | 25.1801 | 0.025 | 0.3597157

## 7_mec_py1.39_ey0.4_eh0.1
TIME | FX | strain | stress | 7\mechanism\pla_young=1.39\epo_young=0.4\epo_hizumi=0.1\7_mec_py1.39_ey0.4_eh0.1.csv
0.02 | 42.5127 | 0.00025 | 0.6073243 | 最大応力 | 35.98843
0.04 | 85.0254 | 0.0005 | 1.214649 | ヤング率 | 2429.141
0.06 | 127.538 | 0.00075 | 1.821971
0.08 | 170.051 | 0.001 | 2.4293
0.1 | 212.563 | 0.00125 | 3.036614
0.12 | 255.076 | 0.0015 | 3.643943
0.14 | 297.589 | 0.00175 | 4.251271
0.16 | 340.09 | 0.002 | 4.858429
0.18 | 382.582 | 0.00225 | 5.465457
0.2 | 425.066 | 0.0025 | 6.072371
0.22 | 467.516 | 0.00275 | 6.6788
0.24 | 509.905 | 0.003 | 7.284357
0.26 | 552.126 | 0.00325 | 7.887514
0.28 | 594.151 | 0.0035 | 8.487871
0.3 | 636.299 | 0.00375 | 9.089986
0.32 | 678.338 | 0.004 | 9.690543
0.34 | 720.5 | 0.00425 | 10.29286
0.36 | 762.734 | 0.0045 | 10.8962
0.38 | 804.939 | 0.00475 | 11.49913
0.4 | 847.073 | 0.005 | 12.10104
0.42 | 889.147 | 0.00525 | 12.7021
0.44 | 931.257 | 0.0055 | 13.30367
0.46 | 973.321 | 0.00575 | 13.90459
0.48 | 1015.29 | 0.006 | 14.50414
0.5 | 1057.32 | 0.00625 | 15.10457
0.52 | 1099.37 | 0.0065 | 15.70529
0.54 | 1141.29 | 0.00675 | 16.30414
0.56 | 1183.05 | 0.007 | 16.90071
0.58 | 1225 | 0.00725 | 17.5
0.6 | 1266.86 | 0.0075 | 18.098
0.62 | 1308.37 | 0.00775 | 18.691
0.64 | 1350.17 | 0.008 | 19.28814
0.66 | 1391.76 | 0.00825 | 19.88229
0.68 | 1433.14 | 0.0085 | 20.47343
0.7 | 1474.57 | 0.00875 | 21.06529
0.72 | 1516.02 | 0.009 | 21.65743
0.74 | 1557.22 | 0.00925 | 22.246
0.76 | 1598.19 | 0.0095 | 22.83129
0.78 | 1639.36 | 0.00975 | 23.41943
0.8 | 1680.26 | 0.01 | 24.00371
0.82 | 1721.09 | 0.01025 | 24.587
0.84 | 1761.84 | 0.0105 | 25.16914
0.86 | 1802.72 | 0.01075 | 25.75314
0.88 | 1843.63 | 0.011 | 26.33757
0.9 | 1884.77 | 0.01125 | 26.92529
0.92 | 1925.6 | 0.0115 | 27.50857
0.94 | 1966.52 | 0.01175 | 28.09314
0.96 | 2007.43 | 0.012 | 28.67757
0.98 | 2048.13 | 0.01225 | 29.259
1 | 2089.11 | 0.0125 | 29.84443
1.02 | 2129.7 | 0.01275 | 30.42429
1.04 | 2170.27 | 0.013 | 31.00386
1.06 | 2210.54 | 0.01325 | 31.57914
1.08 | 2250.79 | 0.0135 | 32.15414
1.1 | 2290.83 | 0.01375 | 32.72614
1.12 | 2330.7 | 0.014 | 33.29571
1.14 | 2370.72 | 0.01425 | 33.86743
1.16 | 2410.65 | 0.0145 | 34.43786
1.18 | 2447.85 | 0.01475 | 34.96929
1.2 | 2482.07 | 0.015 | 35.45814
1.22 | 2508.35 | 0.01525 | 35.83357
1.24 | 2519.19 | 0.0155 | 35.98843
1.26 | 2477.79 | 0.01575 | 35.397
1.28 | 2392.72 | 0.016 | 34.18171
1.3 | 2314.86 | 0.01625 | 33.06943
1.32 | 2248.8 | 0.0165 | 32.12571
1.34 | 2158.66 | 0.01675 | 30.838
1.36 | 2052.61 | 0.017 | 29.323
1.38 | 1882.34 | 0.01725 | 26.89057
1.4 | 1586.57 | 0.0175 | 22.66529
1.42 | 1158.68 | 0.01775 | 16.55257
1.44 | 530.117 | 0.018 | 7.5731
1.46 | 200.051 | 0.01825 | 2.857871
1.48 | 110.435 | 0.0185 | 1.577643
1.5 | 77.1581 | 0.01875 | 1.102259
1.52 | 62.0776 | 0.019 | 0.8868229
1.54 | 56.9692 | 0.01925 | 0.8138457
1.56 | 55.7949 | 0.0195 | 0.79707
1.58 | 53.7252 | 0.01975 | 0.7675029
1.6 | 51.7123 | 0.02 | 0.7387471
1.62 | 51.1547 | 0.02025 | 0.7307814
1.64 | 50.5638 | 0.0205 | 0.72234
1.66 | 50.0371 | 0.02075 | 0.7148157
1.68 | 48.7368 | 0.021 | 0.69624
1.7 | 47.593 | 0.02125 | 0.6799
1.72 | 45.4729 | 0.0215 | 0.6496129
1.74 | 42.9181 | 0.02175 | 0.6131157
1.76 | 42.2067 | 0.022 | 0.6029529
1.78 | 41.9484 | 0.02225 | 0.5992629
1.8 | 41.8122 | 0.0225 | 0.5973171
1.82 | 41.5518 | 0.02275 | 0.5935971
1.84 | 40.1721 | 0.023 | 0.5738871
1.86 | 38.8905 | 0.02325 | 0.5555786
1.88 | 38.2108 | 0.0235 | 0.5458686
1.9 | 37.1979 | 0.02375 | 0.5313986
1.92 | 37.1592 | 0.024 | 0.5308457
1.94 | 36.7069 | 0.02425 | 0.5243843
1.96 | 36.4893 | 0.0245 | 0.5212757
1.98 | 36.4626 | 0.02475 | 0.5208943
2 | 33.6837 | 0.025 | 0.4811957

## 7_mec_py1.39_ey0.9_eh0.02
TIME | FX | strain | stress | 7\mechanism\pla_young=1.39\epo_young=0.9\epo_hizumi=0.02\7_mec_py1.39_ey0.9_eh0.02.csv
0.02 | 48.4513 | 0.00025 | 0.6921614 | 最大応力 | 19.74229
0.04 | 96.9026 | 0.0005 | 1.384323 | ヤング率 | 2748.353
0.06 | 145.35 | 0.00075 | 2.076429
0.08 | 193.778 | 0.001 | 2.768257
0.1 | 242.116 | 0.00125 | 3.4588
0.12 | 290.06 | 0.0015 | 4.143714
0.14 | 337.855 | 0.00175 | 4.8265
0.16 | 385.568 | 0.002 | 5.508114
0.18 | 433.072 | 0.00225 | 6.186743
0.2 | 480.411 | 0.0025 | 6.863014
0.22 | 527.387 | 0.00275 | 7.5341
0.24 | 573.566 | 0.003 | 8.1938
0.26 | 619.741 | 0.00325 | 8.853443
0.28 | 664.999 | 0.0035 | 9.499986
0.3 | 709.941 | 0.00375 | 10.14201
0.32 | 754.702 | 0.004 | 10.78146
0.34 | 798.694 | 0.00425 | 11.40991
0.36 | 841.246 | 0.0045 | 12.0178
0.38 | 883.165 | 0.00475 | 12.61664
0.4 | 924.956 | 0.005 | 13.21366
0.42 | 967.456 | 0.00525 | 13.8208
0.44 | 1009.07 | 0.0055 | 14.41529
0.46 | 1050.28 | 0.00575 | 15.004
0.48 | 1090.61 | 0.006 | 15.58014
0.5 | 1131.11 | 0.00625 | 16.15871
0.52 | 1169.87 | 0.0065 | 16.71243
0.54 | 1202.82 | 0.00675 | 17.18314
0.56 | 1230.8 | 0.007 | 17.58286
0.58 | 1255.52 | 0.00725 | 17.936
0.6 | 1276.68 | 0.0075 | 18.23829
0.62 | 1293.29 | 0.00775 | 18.47557
0.64 | 1305.3 | 0.008 | 18.64714
0.66 | 1313.18 | 0.00825 | 18.75971
0.68 | 1316.81 | 0.0085 | 18.81157
0.7 | 1322.65 | 0.00875 | 18.895
0.72 | 1329.61 | 0.009 | 18.99443
0.74 | 1340.62 | 0.00925 | 19.15171
0.76 | 1355.78 | 0.0095 | 19.36829
0.78 | 1371.03 | 0.00975 | 19.58614
0.8 | 1381.96 | 0.01 | 19.74229
0.82 | 1381.25 | 0.01025 | 19.73214
0.84 | 1365.22 | 0.0105 | 19.50314
0.86 | 1325.01 | 0.01075 | 18.92871
0.88 | 1258.64 | 0.011 | 17.98057
0.9 | 1167.56 | 0.01125 | 16.67943
0.92 | 1083.34 | 0.0115 | 15.47629
0.94 | 998.852 | 0.01175 | 14.26931
0.96 | 908.301 | 0.012 | 12.97573
0.98 | 811.527 | 0.01225 | 11.59324
1 | 678.274 | 0.0125 | 9.689629
1.02 | 444.984 | 0.01275 | 6.356914
1.04 | 246.751 | 0.013 | 3.525014
1.06 | 125.194 | 0.01325 | 1.788486
1.08 | 82.1874 | 0.0135 | 1.174106
1.1 | 65.4189 | 0.01375 | 0.9345557
1.12 | 60.0597 | 0.014 | 0.8579957
1.14 | 57.1922 | 0.01425 | 0.8170314
1.16 | 53.601 | 0.0145 | 0.7657286
1.18 | 51.1582 | 0.01475 | 0.7308314
1.2 | 48.6281 | 0.015 | 0.6946871
1.22 | 45.6338 | 0.01525 | 0.6519114
1.24 | 43.3 | 0.0155 | 0.6185714
1.26 | 41.4264 | 0.01575 | 0.5918057
1.28 | 38.366 | 0.016 | 0.5480857
1.3 | 36.5432 | 0.01625 | 0.5220457
1.32 | 35.7531 | 0.0165 | 0.5107586
1.34 | 35.1451 | 0.01675 | 0.5020729
1.36 | 34.8248 | 0.017 | 0.4974971
1.38 | 34.4635 | 0.01725 | 0.4923357
1.4 | 33.7132 | 0.0175 | 0.4816171
1.42 | 32.7439 | 0.01775 | 0.46777
1.44 | 31.6349 | 0.018 | 0.4519271
1.46 | 29.9629 | 0.01825 | 0.4280414
1.48 | 29.1735 | 0.0185 | 0.4167643
1.5 | 28.6768 | 0.01875 | 0.4096686
1.52 | 27.8108 | 0.019 | 0.3972971
1.54 | 27.4155 | 0.01925 | 0.39165
1.56 | 26.9347 | 0.0195 | 0.3847814
1.58 | 26.7431 | 0.01975 | 0.3820443
1.6 | 26.675 | 0.02 | 0.3810714
1.62 | 26.4133 | 0.02025 | 0.3773329
1.64 | 26.3329 | 0.0205 | 0.3761843
1.66 | 25.8054 | 0.02075 | 0.3686486
1.68 | 25.8226 | 0.021 | 0.3688943
1.7 | 25.7699 | 0.02125 | 0.3681414
1.72 | 25.6728 | 0.0215 | 0.3667543
1.74 | 25.4364 | 0.02175 | 0.3633771
1.76 | 25.5139 | 0.022 | 0.3644843
1.78 | 25.17 | 0.02225 | 0.3595714
1.8 | 24.6945 | 0.0225 | 0.3527786
1.82 | 24.5538 | 0.02275 | 0.3507686
1.84 | 24.4665 | 0.023 | 0.3495214
1.86 | 24.5402 | 0.02325 | 0.3505743
1.88 | 24.7013 | 0.0235 | 0.3528757
1.9 | 24.8588 | 0.02375 | 0.3551257
1.92 | 24.211 | 0.024 | 0.3458714
1.94 | 24.072 | 0.02425 | 0.3438857
1.96 | 24.2705 | 0.0245 | 0.3467214
1.98 | 24.3842 | 0.02475 | 0.3483457
2 | 21.9079 | 0.025 | 0.31297

## 7_mec_py1.39_ey0.9_eh0.04
TIME | FX | strain | stress | 7\mechanism\pla_young=1.39\epo_young=0.9\epo_hizumi=0.04\7_mec_py1.39_ey0.9_eh0.04.csv
0.02 | 48.4513 | 0.00025 | 0.6921614 | 最大応力 | 29.32843
0.04 | 96.9026 | 0.0005 | 1.384323 | ヤング率 | 2766.427
0.06 | 145.354 | 0.00075 | 2.076486
0.08 | 193.805 | 0.001 | 2.768643
0.1 | 242.251 | 0.00125 | 3.460729
0.12 | 290.686 | 0.0015 | 4.152657
0.14 | 339.106 | 0.00175 | 4.844371
0.16 | 387.468 | 0.002 | 5.535257
0.18 | 435.618 | 0.00225 | 6.223114
0.2 | 483.412 | 0.0025 | 6.905886
0.22 | 531.137 | 0.00275 | 7.587671
0.24 | 578.987 | 0.003 | 8.271243
0.26 | 626.723 | 0.00325 | 8.953186
0.28 | 674.327 | 0.0035 | 9.633243
0.3 | 721.95 | 0.00375 | 10.31357
0.32 | 769.284 | 0.004 | 10.98977
0.34 | 816.681 | 0.00425 | 11.66687
0.36 | 863.662 | 0.0045 | 12.33803
0.38 | 910.263 | 0.00475 | 13.00376
0.4 | 956.558 | 0.005 | 13.66511
0.42 | 1002.69 | 0.00525 | 14.32414
0.44 | 1048.53 | 0.0055 | 14.979
0.46 | 1093.86 | 0.00575 | 15.62657
0.48 | 1139.46 | 0.006 | 16.278
0.5 | 1184.86 | 0.00625 | 16.92657
0.52 | 1229.49 | 0.0065 | 17.56414
0.54 | 1273.45 | 0.00675 | 18.19214
0.56 | 1317.24 | 0.007 | 18.81771
0.58 | 1360.06 | 0.00725 | 19.42943
0.6 | 1403.55 | 0.0075 | 20.05071
0.62 | 1446.18 | 0.00775 | 20.65971
0.64 | 1489.21 | 0.008 | 21.27443
0.66 | 1532.38 | 0.00825 | 21.89114
0.68 | 1575.23 | 0.0085 | 22.50329
0.7 | 1617.41 | 0.00875 | 23.10586
0.72 | 1658.56 | 0.009 | 23.69371
0.74 | 1700.86 | 0.00925 | 24.298
0.76 | 1743.58 | 0.0095 | 24.90829
0.78 | 1785.18 | 0.00975 | 25.50257
0.8 | 1825.97 | 0.01 | 26.08529
0.82 | 1867.9 | 0.01025 | 26.68429
0.84 | 1908.72 | 0.0105 | 27.26743
0.86 | 1947.89 | 0.01075 | 27.827
0.88 | 1983.2 | 0.011 | 28.33143
0.9 | 2013 | 0.01125 | 28.75714
0.92 | 2038.66 | 0.0115 | 29.12371
0.94 | 2052.24 | 0.01175 | 29.31771
0.96 | 2052.99 | 0.012 | 29.32843
0.98 | 2021.03 | 0.01225 | 28.87186
1 | 1962.54 | 0.0125 | 28.03629
1.02 | 1903.68 | 0.01275 | 27.19543
1.04 | 1800.19 | 0.013 | 25.717
1.06 | 1368.54 | 0.01325 | 19.55057
1.08 | 1022.32 | 0.0135 | 14.60457
1.1 | 843.063 | 0.01375 | 12.04376
1.12 | 813.561 | 0.014 | 11.6223
1.14 | 788.026 | 0.01425 | 11.25751
1.16 | 781.079 | 0.0145 | 11.15827
1.18 | 778.313 | 0.01475 | 11.11876
1.2 | 778.316 | 0.015 | 11.1188
1.22 | 779.624 | 0.01525 | 11.13749
1.24 | 782.72 | 0.0155 | 11.18171
1.26 | 787.11 | 0.01575 | 11.24443
1.28 | 787.291 | 0.016 | 11.24701
1.3 | 787.033 | 0.01625 | 11.24333
1.32 | 783.769 | 0.0165 | 11.1967
1.34 | 776.474 | 0.01675 | 11.09249
1.36 | 766.626 | 0.017 | 10.9518
1.38 | 747.111 | 0.01725 | 10.67301
1.4 | 687.408 | 0.0175 | 9.820114
1.42 | 548.989 | 0.01775 | 7.8427
1.44 | 383.88 | 0.018 | 5.484
1.46 | 218.625 | 0.01825 | 3.123214
1.48 | 134.45 | 0.0185 | 1.920714
1.5 | 101.494 | 0.01875 | 1.449914
1.52 | 74.9254 | 0.019 | 1.070363
1.54 | 55.6351 | 0.01925 | 0.7947871
1.56 | 46.0298 | 0.0195 | 0.6575686
1.58 | 40.5929 | 0.01975 | 0.5798986
1.6 | 35.8922 | 0.02 | 0.5127457
1.62 | 31.7682 | 0.02025 | 0.4538314
1.64 | 28.7442 | 0.0205 | 0.4106314
1.66 | 25.1043 | 0.02075 | 0.3586329
1.68 | 24.4765 | 0.021 | 0.3496643
1.7 | 24.0233 | 0.02125 | 0.34319
1.72 | 22.4915 | 0.0215 | 0.3213071
1.74 | 22.2351 | 0.02175 | 0.3176443
1.76 | 22.3641 | 0.022 | 0.3194871
1.78 | 22.5919 | 0.02225 | 0.3227414
1.8 | 22.7353 | 0.0225 | 0.32479
1.82 | 22.6173 | 0.02275 | 0.3231043
1.84 | 22.5268 | 0.023 | 0.3218114
1.86 | 22.5353 | 0.02325 | 0.3219329
1.88 | 22.2879 | 0.0235 | 0.3183986
1.9 | 21.1118 | 0.02375 | 0.3015971
1.92 | 20.4068 | 0.024 | 0.2915257
1.94 | 20.4601 | 0.02425 | 0.2922871
1.96 | 20.4138 | 0.0245 | 0.2916257
1.98 | 20.524 | 0.02475 | 0.2932
2 | 19.5537 | 0.025 | 0.2793386

## 7_mec_py1.39_ey0.9_eh0.1
TIME | FX | strain | stress | 7\mechanism\pla_young=1.39\epo_young=0.9\epo_hizumi=0.1\7_mec_py1.39_ey0.9_eh0.1.csv
0.02 | 48.4513 | 0.00025 | 0.6921614 | 最大応力 | 42.02029
0.04 | 96.9026 | 0.0005 | 1.384323 | ヤング率 | 2768.646
0.06 | 145.354 | 0.00075 | 2.076486
0.08 | 193.805 | 0.001 | 2.768643
0.1 | 242.257 | 0.00125 | 3.460814
0.12 | 290.708 | 0.0015 | 4.152971
0.14 | 339.159 | 0.00175 | 4.845129
0.16 | 387.61 | 0.002 | 5.537286
0.18 | 436.062 | 0.00225 | 6.229457
0.2 | 484.513 | 0.0025 | 6.921614
0.22 | 532.952 | 0.00275 | 7.6136
0.24 | 581.372 | 0.003 | 8.305314
0.26 | 629.81 | 0.00325 | 8.997286
0.28 | 678.236 | 0.0035 | 9.689086
0.3 | 726.62 | 0.00375 | 10.38029
0.32 | 774.948 | 0.004 | 11.07069
0.34 | 823.264 | 0.00425 | 11.76091
0.36 | 871.458 | 0.0045 | 12.4494
0.38 | 919.406 | 0.00475 | 13.13437
0.4 | 967.098 | 0.005 | 13.81569
0.42 | 1014.68 | 0.00525 | 14.49543
0.44 | 1062.55 | 0.0055 | 15.17929
0.46 | 1110.41 | 0.00575 | 15.863
0.48 | 1158.31 | 0.006 | 16.54729
0.5 | 1206.44 | 0.00625 | 17.23486
0.52 | 1254.51 | 0.0065 | 17.92157
0.54 | 1302.22 | 0.00675 | 18.60314
0.56 | 1350.15 | 0.007 | 19.28786
0.58 | 1397.77 | 0.00725 | 19.96814
0.6 | 1445 | 0.0075 | 20.64286
0.62 | 1492.38 | 0.00775 | 21.31971
0.64 | 1539.82 | 0.008 | 21.99743
0.66 | 1587.27 | 0.00825 | 22.67529
0.68 | 1635 | 0.0085 | 23.35714
0.7 | 1682.53 | 0.00875 | 24.03614
0.72 | 1730.06 | 0.009 | 24.71514
0.74 | 1777.43 | 0.00925 | 25.39186
0.76 | 1824.2 | 0.0095 | 26.06
0.78 | 1871 | 0.00975 | 26.72857
0.8 | 1917.68 | 0.01 | 27.39543
0.82 | 1963.64 | 0.01025 | 28.052
0.84 | 2009.21 | 0.0105 | 28.703
0.86 | 2054.9 | 0.01075 | 29.35571
0.88 | 2100.68 | 0.011 | 30.00971
0.9 | 2146.23 | 0.01125 | 30.66043
0.92 | 2192.2 | 0.0115 | 31.31714
0.94 | 2237.57 | 0.01175 | 31.96529
0.96 | 2283.32 | 0.012 | 32.61886
0.98 | 2328.07 | 0.01225 | 33.25814
1 | 2372.58 | 0.0125 | 33.894
1.02 | 2417.53 | 0.01275 | 34.53614
1.04 | 2463.45 | 0.013 | 35.19214
1.06 | 2509.07 | 0.01325 | 35.84386
1.08 | 2555.37 | 0.0135 | 36.50529
1.1 | 2600.54 | 0.01375 | 37.15057
1.12 | 2644.5 | 0.014 | 37.77857
1.14 | 2688.18 | 0.01425 | 38.40257
1.16 | 2731.72 | 0.0145 | 39.02457
1.18 | 2773.39 | 0.01475 | 39.61986
1.2 | 2814.03 | 0.015 | 40.20043
1.22 | 2853.41 | 0.01525 | 40.763
1.24 | 2891.31 | 0.0155 | 41.30443
1.26 | 2922.05 | 0.01575 | 41.74357
1.28 | 2941.42 | 0.016 | 42.02029
1.3 | 2939.83 | 0.01625 | 41.99757
1.32 | 2907.95 | 0.0165 | 41.54214
1.34 | 2865.5 | 0.01675 | 40.93571
1.36 | 2812.16 | 0.017 | 40.17371
1.38 | 2731.09 | 0.01725 | 39.01557
1.4 | 2579.46 | 0.0175 | 36.84943
1.42 | 2351.29 | 0.01775 | 33.58986
1.44 | 1884.04 | 0.018 | 26.91486
1.46 | 1339.86 | 0.01825 | 19.14086
1.48 | 1060.84 | 0.0185 | 15.15486
1.5 | 871.265 | 0.01875 | 12.44664
1.52 | 446.685 | 0.019 | 6.381214
1.54 | 202.433 | 0.01925 | 2.8919
1.56 | 50.9029 | 0.0195 | 0.7271843
1.58 | 49.5442 | 0.01975 | 0.7077743
1.6 | 50.018 | 0.02 | 0.7145429
1.62 | 50.1808 | 0.02025 | 0.7168686
1.64 | 50.3092 | 0.0205 | 0.7187029
1.66 | 50.5966 | 0.02075 | 0.7228086
1.68 | 50.4963 | 0.021 | 0.7213757
1.7 | 50.2421 | 0.02125 | 0.7177443
1.72 | 50.7324 | 0.0215 | 0.7247486
1.74 | 51.0978 | 0.02175 | 0.7299686
1.76 | 51.2928 | 0.022 | 0.7327543
1.78 | 51.15 | 0.02225 | 0.7307143
1.8 | 50.844 | 0.0225 | 0.7263429
1.82 | 50.0569 | 0.02275 | 0.7150986
1.84 | 49.1641 | 0.023 | 0.7023443
1.86 | 48.6549 | 0.02325 | 0.69507
1.88 | 48.1651 | 0.0235 | 0.6880729
1.9 | 47.8459 | 0.02375 | 0.6835129
1.92 | 47.4163 | 0.024 | 0.6773757
1.94 | 46.5442 | 0.02425 | 0.6649171
1.96 | 45.8656 | 0.0245 | 0.6552229
1.98 | 45.4751 | 0.02475 | 0.6496443
1.99 | 45.3145 | 0.024875 | 0.64735
2 | 41.8848 | 0.025 | 0.5983543

## 7_mec_py1.39_ey1.5_eh0.02
TIME | FX | strain | stress | 7\mechanism\pla_young=1.39\epo_young=1.5\epo_hizumi=0.02\7_mec_py1.39_ey1.5_eh0.02.csv
0.02 | 55.1028 | 0.00025 | 0.7871829 | 最大応力 | 21.725
0.04 | 110.206 | 0.0005 | 1.574371 | ヤング率 | 3127.728
0.06 | 165.308 | 0.00075 | 2.361543
0.08 | 220.401 | 0.001 | 3.148586
0.1 | 275.477 | 0.00125 | 3.935386
0.12 | 330.461 | 0.0015 | 4.720871
0.14 | 385.063 | 0.00175 | 5.5009
0.16 | 439.238 | 0.002 | 6.274829
0.18 | 493.497 | 0.00225 | 7.049957
0.2 | 547.287 | 0.0025 | 7.818386
0.22 | 600.852 | 0.00275 | 8.5836
0.24 | 653.831 | 0.003 | 9.340443
0.26 | 706.046 | 0.00325 | 10.08637
0.28 | 757.842 | 0.0035 | 10.82631
0.3 | 808.588 | 0.00375 | 11.55126
0.32 | 858.391 | 0.004 | 12.26273
0.34 | 907.864 | 0.00425 | 12.96949
0.36 | 955.565 | 0.0045 | 13.65093
0.38 | 1001.49 | 0.00475 | 14.307
0.4 | 1045.42 | 0.005 | 14.93457
0.42 | 1089.36 | 0.00525 | 15.56229
0.44 | 1133.64 | 0.0055 | 16.19486
0.46 | 1176.58 | 0.00575 | 16.80829
0.48 | 1220.65 | 0.006 | 17.43786
0.5 | 1264.57 | 0.00625 | 18.06529
0.52 | 1308.75 | 0.0065 | 18.69643
0.54 | 1350.74 | 0.00675 | 19.29629
0.56 | 1388.67 | 0.007 | 19.83814
0.58 | 1423.44 | 0.00725 | 20.33486
0.6 | 1455.58 | 0.0075 | 20.794
0.62 | 1478.64 | 0.00775 | 21.12343
0.64 | 1489.89 | 0.008 | 21.28414
0.66 | 1503.52 | 0.00825 | 21.47886
0.68 | 1513.64 | 0.0085 | 21.62343
0.7 | 1520.75 | 0.00875 | 21.725
0.72 | 1517.84 | 0.009 | 21.68343
0.74 | 1503.28 | 0.00925 | 21.47543
0.76 | 1465.42 | 0.0095 | 20.93457
0.78 | 1428.31 | 0.00975 | 20.40443
0.8 | 1370.93 | 0.01 | 19.58471
0.82 | 1286.54 | 0.01025 | 18.37914
0.84 | 1098.23 | 0.0105 | 15.689
0.86 | 893.995 | 0.01075 | 12.77136
0.88 | 805.194 | 0.011 | 11.50277
0.9 | 583.778 | 0.01125 | 8.339686
0.92 | 513.058 | 0.0115 | 7.3294
0.94 | 503.305 | 0.01175 | 7.190071
0.96 | 495.414 | 0.012 | 7.077343
0.98 | 485.773 | 0.01225 | 6.939614
1 | 476.124 | 0.0125 | 6.801771
1.02 | 464.916 | 0.01275 | 6.641657
1.04 | 453.916 | 0.013 | 6.484514
1.06 | 443.499 | 0.01325 | 6.3357
1.08 | 434.173 | 0.0135 | 6.202471
1.1 | 428.253 | 0.01375 | 6.1179
1.12 | 420.836 | 0.014 | 6.011943
1.14 | 408.961 | 0.01425 | 5.8423
1.16 | 399.606 | 0.0145 | 5.708657
1.18 | 387.07 | 0.01475 | 5.529571
1.2 | 374.74 | 0.015 | 5.353429
1.22 | 357.579 | 0.01525 | 5.108271
1.24 | 336.756 | 0.0155 | 4.8108
1.26 | 315.288 | 0.01575 | 4.504114
1.28 | 289.355 | 0.016 | 4.133643
1.3 | 263.631 | 0.01625 | 3.766157
1.32 | 238.125 | 0.0165 | 3.401786
1.34 | 213.988 | 0.01675 | 3.056971
1.36 | 192.042 | 0.017 | 2.743457
1.38 | 171.837 | 0.01725 | 2.454814
1.4 | 153.127 | 0.0175 | 2.187529
1.42 | 137.298 | 0.01775 | 1.9614
1.44 | 123.145 | 0.018 | 1.759214
1.46 | 111.511 | 0.01825 | 1.593014
1.48 | 96.4629 | 0.0185 | 1.378041
1.5 | 86.8757 | 0.01875 | 1.241081
1.52 | 81.6826 | 0.019 | 1.166894
1.54 | 79.5541 | 0.01925 | 1.136487
1.56 | 76.885 | 0.0195 | 1.098357
1.58 | 75.6061 | 0.01975 | 1.080087
1.6 | 74.7053 | 0.02 | 1.067219
1.62 | 73.6386 | 0.02025 | 1.05198
1.64 | 72.2378 | 0.0205 | 1.031969
1.66 | 71.7907 | 0.02075 | 1.025581
1.68 | 70.6418 | 0.021 | 1.009169
1.7 | 69.889 | 0.02125 | 0.9984143
1.72 | 69.4024 | 0.0215 | 0.9914629
1.74 | 68.3177 | 0.02175 | 0.9759671
1.76 | 67.1529 | 0.022 | 0.9593271
1.78 | 65.8694 | 0.02225 | 0.9409914
1.8 | 64.6515 | 0.0225 | 0.9235929
1.82 | 63.4483 | 0.02275 | 0.9064043
1.84 | 62.8842 | 0.023 | 0.8983457
1.86 | 62.204 | 0.02325 | 0.8886286
1.88 | 60.5588 | 0.0235 | 0.8651257
1.9 | 59.8778 | 0.02375 | 0.8553971
1.92 | 59.3441 | 0.024 | 0.8477729
1.94 | 58.3908 | 0.02425 | 0.8341543
1.96 | 56.5949 | 0.0245 | 0.8084986
1.98 | 54.8182 | 0.02475 | 0.7831171
1.99 | 54.5448 | 0.024875 | 0.7792114
2 | 51.9823 | 0.025 | 0.7426043

## 7_mec_py1.39_ey1.5_eh0.04
TIME | FX | strain | stress | 7\mechanism\pla_young=1.39\epo_young=1.5\epo_hizumi=0.04\7_mec_py1.39_ey1.5_eh0.04.csv
0.02 | 55.1028 | 0.00025 | 0.7871829 | 最大応力 | 31.22371
0.04 | 110.206 | 0.0005 | 1.574371 | ヤング率 | 3147.703
0.06 | 165.308 | 0.00075 | 2.361543
0.08 | 220.411 | 0.001 | 3.148729
0.1 | 275.514 | 0.00125 | 3.935914
0.12 | 330.617 | 0.0015 | 4.7231
0.14 | 385.701 | 0.00175 | 5.510014
0.16 | 440.777 | 0.002 | 6.296814
0.18 | 495.801 | 0.00225 | 7.082871
0.2 | 550.826 | 0.0025 | 7.868943
0.22 | 605.629 | 0.00275 | 8.651843
0.24 | 660.064 | 0.003 | 9.429486
0.26 | 714.296 | 0.00325 | 10.20423
0.28 | 768.483 | 0.0035 | 10.97833
0.3 | 822.569 | 0.00375 | 11.75099
0.32 | 876.473 | 0.004 | 12.52104
0.34 | 930.407 | 0.00425 | 13.29153
0.36 | 984.136 | 0.0045 | 14.05909
0.38 | 1037.51 | 0.00475 | 14.82157
0.4 | 1090.85 | 0.005 | 15.58357
0.42 | 1143.66 | 0.00525 | 16.338
0.44 | 1195.59 | 0.0055 | 17.07986
0.46 | 1247.23 | 0.00575 | 17.81757
0.48 | 1298.25 | 0.006 | 18.54643
0.5 | 1349.1 | 0.00625 | 19.27286
0.52 | 1398.72 | 0.0065 | 19.98171
0.54 | 1448.73 | 0.00675 | 20.69614
0.56 | 1498.3 | 0.007 | 21.40429
0.58 | 1545.7 | 0.00725 | 22.08143
0.6 | 1592.57 | 0.0075 | 22.751
0.62 | 1638.34 | 0.00775 | 23.40486
0.64 | 1683.95 | 0.008 | 24.05643
0.66 | 1727.65 | 0.00825 | 24.68071
0.68 | 1771.92 | 0.0085 | 25.31314
0.7 | 1817.33 | 0.00875 | 25.96186
0.72 | 1862.62 | 0.009 | 26.60886
0.74 | 1907.1 | 0.00925 | 27.24429
0.76 | 1950.43 | 0.0095 | 27.86329
0.78 | 1992.77 | 0.00975 | 28.46814
0.8 | 2034.64 | 0.01 | 29.06629
0.82 | 2074.72 | 0.01025 | 29.63886
0.84 | 2112.56 | 0.0105 | 30.17943
0.86 | 2146.11 | 0.01075 | 30.65871
0.88 | 2169.2 | 0.011 | 30.98857
0.9 | 2185.66 | 0.01125 | 31.22371
0.92 | 2181.85 | 0.0115 | 31.16929
0.94 | 2150.81 | 0.01175 | 30.72586
0.96 | 2118.65 | 0.012 | 30.26643
0.98 | 2075.66 | 0.01225 | 29.65229
1 | 2024.41 | 0.0125 | 28.92014
1.02 | 1952.68 | 0.01275 | 27.89543
1.04 | 1716.49 | 0.013 | 24.52129
1.06 | 1032.27 | 0.01325 | 14.74671
1.08 | 990.574 | 0.0135 | 14.15106
1.1 | 917.622 | 0.01375 | 13.10889
1.12 | 798.933 | 0.014 | 11.41333
1.14 | 639.133 | 0.01425 | 9.130471
1.16 | 583.405 | 0.0145 | 8.334357
1.18 | 534.542 | 0.01475 | 7.636314
1.2 | 452.462 | 0.015 | 6.463743
1.22 | 378.878 | 0.01525 | 5.412543
1.24 | 324.643 | 0.0155 | 4.637757
1.26 | 228.187 | 0.01575 | 3.259814
1.28 | 179.993 | 0.016 | 2.571329
1.3 | 143.306 | 0.01625 | 2.047229
1.32 | 127.192 | 0.0165 | 1.817029
1.34 | 112.779 | 0.01675 | 1.611129
1.36 | 104.549 | 0.017 | 1.493557
1.38 | 96.5629 | 0.01725 | 1.37947
1.4 | 94.0936 | 0.0175 | 1.344194
1.42 | 92.3788 | 0.01775 | 1.319697
1.44 | 90.7237 | 0.018 | 1.296053
1.46 | 88.9242 | 0.01825 | 1.270346
1.48 | 86.6215 | 0.0185 | 1.23745
1.5 | 83.0013 | 0.01875 | 1.185733
1.52 | 82.5053 | 0.019 | 1.178647
1.54 | 81.4599 | 0.01925 | 1.163713
1.56 | 79.6757 | 0.0195 | 1.138224
1.58 | 78.4807 | 0.01975 | 1.121153
1.6 | 77.9531 | 0.02 | 1.113616
1.62 | 76.6053 | 0.02025 | 1.094361
1.64 | 75.9934 | 0.0205 | 1.08562
1.66 | 74.9052 | 0.02075 | 1.070074
1.68 | 73.3686 | 0.021 | 1.048123
1.7 | 69.5391 | 0.02125 | 0.9934157
1.72 | 65.1962 | 0.0215 | 0.9313743
1.74 | 53.95 | 0.02175 | 0.7707143
1.76 | 35.4949 | 0.022 | 0.50707
1.78 | 17.8484 | 0.02225 | 0.2549771
1.8 | 11.201 | 0.0225 | 0.1600143
1.82 | 10.259 | 0.02275 | 0.1465571
1.84 | 10.2348 | 0.023 | 0.1462114
1.86 | 10.0641 | 0.02325 | 0.1437729
1.88 | 10.1276 | 0.0235 | 0.14468
1.9 | 10.1599 | 0.02375 | 0.1451414
1.92 | 10.2391 | 0.024 | 0.1462729
1.94 | 10.2675 | 0.02425 | 0.1466786
1.96 | 10.2118 | 0.0245 | 0.1458829
1.98 | 10.2473 | 0.02475 | 0.14639
1.99 | 10.299 | 0.024875 | 0.1471286
1.995 | 10.3249 | 0.0249375 | 0.1474986
1.997 | 10.3352 | 0.0249625 | 0.1476457
1.9985 | 10.3428 | 0.02498125 | 0.1477543
2 | 10.3463 | 0.025 | 0.1478043

## 7_mec_py1.39_ey1.5_eh0.1
TIME | FX | strain | stress | 7\mechanism\pla_young=1.39\epo_young=1.5\epo_hizumi=0.1\7_mec_py1.39_ey1.5_eh0.1.csv
0.02 | 55.1028 | 0.00025 | 0.7871829 | 最大応力 | 48.523
0.04 | 110.206 | 0.0005 | 1.574371 | ヤング率 | 3148.732
0.06 | 165.308 | 0.00075 | 2.361543
0.08 | 220.411 | 0.001 | 3.148729
0.1 | 275.514 | 0.00125 | 3.935914
0.12 | 330.617 | 0.0015 | 4.7231
0.14 | 385.72 | 0.00175 | 5.510286
0.16 | 440.823 | 0.002 | 6.297471
0.18 | 495.925 | 0.00225 | 7.084643
0.2 | 551.028 | 0.0025 | 7.871829
0.22 | 606.131 | 0.00275 | 8.659014
0.24 | 661.234 | 0.003 | 9.4462
0.26 | 716.337 | 0.00325 | 10.23339
0.28 | 771.432 | 0.0035 | 11.02046
0.3 | 826.515 | 0.00375 | 11.80736
0.32 | 881.593 | 0.004 | 12.59419
0.34 | 936.679 | 0.00425 | 13.38113
0.36 | 991.749 | 0.0045 | 14.16784
0.38 | 1046.71 | 0.00475 | 14.953
0.4 | 1101.74 | 0.005 | 15.73914
0.42 | 1156.72 | 0.00525 | 16.52457
0.44 | 1211.6 | 0.0055 | 17.30857
0.46 | 1266.46 | 0.00575 | 18.09229
0.48 | 1321.15 | 0.006 | 18.87357
0.5 | 1375.18 | 0.00625 | 19.64543
0.52 | 1429 | 0.0065 | 20.41429
0.54 | 1483.19 | 0.00675 | 21.18843
0.56 | 1537.52 | 0.007 | 21.96457
0.58 | 1591.79 | 0.00725 | 22.73986
0.6 | 1646.27 | 0.0075 | 23.51814
0.62 | 1700.62 | 0.00775 | 24.29457
0.64 | 1754.42 | 0.008 | 25.06314
0.66 | 1807.85 | 0.00825 | 25.82643
0.68 | 1861.8 | 0.0085 | 26.59714
0.7 | 1915.59 | 0.00875 | 27.36557
0.72 | 1969.57 | 0.009 | 28.13671
0.74 | 2023.27 | 0.00925 | 28.90386
0.76 | 2076.33 | 0.0095 | 29.66186
0.78 | 2129.7 | 0.00975 | 30.42429
0.8 | 2183.6 | 0.01 | 31.19429
0.82 | 2237.02 | 0.01025 | 31.95743
0.84 | 2290 | 0.0105 | 32.71429
0.86 | 2342.43 | 0.01075 | 33.46329
0.88 | 2394.19 | 0.011 | 34.20271
0.9 | 2445.59 | 0.01125 | 34.937
0.92 | 2497.05 | 0.0115 | 35.67214
0.94 | 2548.13 | 0.01175 | 36.40186
0.96 | 2598.63 | 0.012 | 37.12329
0.98 | 2649.29 | 0.01225 | 37.847
1 | 2699.08 | 0.0125 | 38.55829
1.02 | 2748.03 | 0.01275 | 39.25757
1.04 | 2796.61 | 0.013 | 39.95157
1.06 | 2846.89 | 0.01325 | 40.66986
1.08 | 2897.23 | 0.0135 | 41.389
1.1 | 2947.03 | 0.01375 | 42.10043
1.12 | 2996.52 | 0.014 | 42.80743
1.14 | 3046.18 | 0.01425 | 43.51686
1.16 | 3096.18 | 0.0145 | 44.23114
1.18 | 3142.95 | 0.01475 | 44.89929
1.2 | 3190.23 | 0.015 | 45.57471
1.22 | 3236.76 | 0.01525 | 46.23943
1.24 | 3282.51 | 0.0155 | 46.893
1.26 | 3324.12 | 0.01575 | 47.48743
1.28 | 3358.58 | 0.016 | 47.97971
1.3 | 3385.38 | 0.01625 | 48.36257
1.32 | 3396.61 | 0.0165 | 48.523
1.34 | 3383.78 | 0.01675 | 48.33971
1.36 | 3355.4 | 0.017 | 47.93429
1.38 | 3315.17 | 0.01725 | 47.35957
1.4 | 3245.43 | 0.0175 | 46.36329
1.42 | 3131.26 | 0.01775 | 44.73229
1.44 | 2923.93 | 0.018 | 41.77043
1.46 | 2556.13 | 0.01825 | 36.51614
1.48 | 1989.3 | 0.0185 | 28.41857
1.5 | 1598.75 | 0.01875 | 22.83929
1.52 | 1401.59 | 0.019 | 20.02271
1.54 | 1252.66 | 0.01925 | 17.89514
1.56 | 1066.72 | 0.0195 | 15.23886
1.58 | 712.596 | 0.01975 | 10.17994
1.6 | 493.562 | 0.02 | 7.050886
1.62 | 351.243 | 0.02025 | 5.017757
1.64 | 57.9136 | 0.0205 | 0.8273371
1.66 | 53.261 | 0.02075 | 0.7608714
1.68 | 52.589 | 0.021 | 0.7512714
1.7 | 52.4191 | 0.02125 | 0.7488443
1.72 | 52.4846 | 0.0215 | 0.74978
1.74 | 52.4945 | 0.02175 | 0.7499214
1.76 | 52.7929 | 0.022 | 0.7541843
1.78 | 52.9424 | 0.02225 | 0.75632
1.8 | 52.8853 | 0.0225 | 0.7555043
1.82 | 52.3992 | 0.02275 | 0.74856
1.84 | 52.3864 | 0.023 | 0.7483771
1.86 | 52.7438 | 0.02325 | 0.7534829
1.88 | 53.0324 | 0.0235 | 0.7576057
1.9 | 53.0592 | 0.02375 | 0.7579886
1.92 | 53.3591 | 0.024 | 0.7622729
1.94 | 53.421 | 0.02425 | 0.7631571
1.96 | 53.7474 | 0.0245 | 0.76782
1.98 | 54.0364 | 0.02475 | 0.7719486
1.99 | 53.6697 | 0.024875 | 0.76671
1.995 | 53.1641 | 0.0249375 | 0.7594871
2 | 51.622 | 0.025 | 0.7374571

## 7_mec_py2.78_ey0.4_eh0.02
TIME | FX | strain | stress | 7\mechanism\pla_young=2.78\epo_young=0.4\epo_hizumi=0.02\7_mec_py2.78_ey0.4_eh0.02.csv
0.02 | 56.4709 | 0.00025 | 0.8067271 | 最大応力 | 22.28071
0.04 | 112.942 | 0.0005 | 1.613457 | ヤング率 | 3205.378
0.06 | 169.392 | 0.00075 | 2.419886
0.08 | 225.709 | 0.001 | 3.224414
0.1 | 281.787 | 0.00125 | 4.025529
0.12 | 337.801 | 0.0015 | 4.825729
0.14 | 393.77 | 0.00175 | 5.625286
0.16 | 449.6 | 0.002 | 6.422857
0.18 | 505.177 | 0.00225 | 7.216814
0.2 | 560.619 | 0.0025 | 8.008843
0.22 | 615.879 | 0.00275 | 8.798271
0.24 | 670.625 | 0.003 | 9.580357
0.26 | 725.202 | 0.00325 | 10.36003
0.28 | 779.828 | 0.0035 | 11.1404
0.3 | 833.74 | 0.00375 | 11.91057
0.32 | 887.32 | 0.004 | 12.676
0.34 | 940.623 | 0.00425 | 13.43747
0.36 | 993.823 | 0.0045 | 14.19747
0.38 | 1046.84 | 0.00475 | 14.95486
0.4 | 1099.17 | 0.005 | 15.70243
0.42 | 1151.21 | 0.00525 | 16.44586
0.44 | 1201.56 | 0.0055 | 17.16514
0.46 | 1250.13 | 0.00575 | 17.859
0.48 | 1295.92 | 0.006 | 18.51314
0.5 | 1338.36 | 0.00625 | 19.11943
0.52 | 1376.93 | 0.0065 | 19.67043
0.54 | 1411.45 | 0.00675 | 20.16357
0.56 | 1443.72 | 0.007 | 20.62457
0.58 | 1477.11 | 0.00725 | 21.10157
0.6 | 1510.01 | 0.0075 | 21.57157
0.62 | 1537.52 | 0.00775 | 21.96457
0.64 | 1557.85 | 0.008 | 22.255
0.66 | 1559.65 | 0.00825 | 22.28071
0.68 | 1520.13 | 0.0085 | 21.71614
0.7 | 1398.94 | 0.00875 | 19.98486
0.72 | 1257.09 | 0.009 | 17.95843
0.74 | 1120.85 | 0.00925 | 16.01214
0.76 | 982.904 | 0.0095 | 14.04149
0.78 | 505.156 | 0.00975 | 7.216514
0.8 | 181.317 | 0.01 | 2.590243
0.82 | 146.101 | 0.01025 | 2.087157
0.84 | 126.941 | 0.0105 | 1.813443
0.86 | 113.351 | 0.01075 | 1.6193
0.88 | 99.5482 | 0.011 | 1.422117
0.9 | 89.8481 | 0.01125 | 1.283544
0.92 | 80.1975 | 0.0115 | 1.145679
0.94 | 72.6026 | 0.01175 | 1.03718
0.96 | 67.5212 | 0.012 | 0.9645886
0.98 | 64.0447 | 0.01225 | 0.9149243
1 | 59.098 | 0.0125 | 0.8442571
1.02 | 54.8613 | 0.01275 | 0.7837329
1.04 | 51.8594 | 0.013 | 0.7408486
1.06 | 49.2392 | 0.01325 | 0.7034171
1.08 | 45.2259 | 0.0135 | 0.6460843
1.1 | 41.6475 | 0.01375 | 0.5949643
1.12 | 38.478 | 0.014 | 0.5496857
1.14 | 36.3458 | 0.01425 | 0.5192257
1.16 | 34.8427 | 0.0145 | 0.4977529
1.18 | 33.66 | 0.01475 | 0.4808571
1.2 | 32.5528 | 0.015 | 0.46504
1.22 | 32.09 | 0.01525 | 0.4584286
1.24 | 30.8895 | 0.0155 | 0.4412786
1.26 | 29.6556 | 0.01575 | 0.4236514
1.28 | 28.6615 | 0.016 | 0.40945
1.3 | 27.4305 | 0.01625 | 0.3918643
1.32 | 26.4279 | 0.0165 | 0.3775414
1.34 | 25.853 | 0.01675 | 0.3693286
1.36 | 24.1703 | 0.017 | 0.34529
1.38 | 23.4176 | 0.01725 | 0.3345371
1.4 | 22.991 | 0.0175 | 0.3284429
1.42 | 22.9415 | 0.01775 | 0.3277357
1.44 | 23.1444 | 0.018 | 0.3306343
1.46 | 23.4031 | 0.01825 | 0.33433
1.48 | 23.7046 | 0.0185 | 0.3386371
1.5 | 23.9326 | 0.01875 | 0.3418943
1.52 | 23.9668 | 0.019 | 0.3423829
1.54 | 24.0419 | 0.01925 | 0.3434557
1.56 | 24.0452 | 0.0195 | 0.3435029
1.58 | 22.3154 | 0.01975 | 0.3187914
1.6 | 21.5947 | 0.02 | 0.3084957
1.62 | 20.8737 | 0.02025 | 0.2981957
1.64 | 19.9176 | 0.0205 | 0.2845371
1.66 | 18.5136 | 0.02075 | 0.26448
1.68 | 17.5454 | 0.021 | 0.2506486
1.7 | 16.6133 | 0.02125 | 0.2373329
1.72 | 16.1475 | 0.0215 | 0.2306786
1.74 | 15.6578 | 0.02175 | 0.2236829
1.76 | 15.2042 | 0.022 | 0.2172029
1.78 | 14.5841 | 0.02225 | 0.2083443
1.8 | 14.4664 | 0.0225 | 0.2066629
1.82 | 14.5179 | 0.02275 | 0.2073986
1.84 | 14.4221 | 0.023 | 0.20603
1.86 | 14.3173 | 0.02325 | 0.2045329
1.88 | 14.3795 | 0.0235 | 0.2054214
1.9 | 14.3596 | 0.02375 | 0.2051371
1.92 | 14.3709 | 0.024 | 0.2052986
1.94 | 14.4415 | 0.02425 | 0.2063071
1.96 | 14.4629 | 0.0245 | 0.2066129
1.98 | 14.4538 | 0.02475 | 0.2064829
2 | 14.0159 | 0.025 | 0.2002271

## 7_mec_py2.78_ey0.4_eh0.04
TIME | FX | strain | stress | 7\mechanism\pla_young=2.78\epo_young=0.4\epo_hizumi=0.04\7_mec_py2.78_ey0.4_eh0.04.csv
0.02 | 56.4709 | 0.00025 | 0.8067271 | 最大応力 | 28.47086
0.04 | 112.942 | 0.0005 | 1.613457 | ヤング率 | 3215.44
0.06 | 169.413 | 0.00075 | 2.420186
0.08 | 225.873 | 0.001 | 3.226757
0.1 | 282.313 | 0.00125 | 4.033043
0.12 | 338.656 | 0.0015 | 4.837943
0.14 | 394.781 | 0.00175 | 5.639729
0.16 | 450.769 | 0.002 | 6.439557
0.18 | 506.834 | 0.00225 | 7.240486
0.2 | 562.859 | 0.0025 | 8.040843
0.22 | 618.884 | 0.00275 | 8.8412
0.24 | 674.844 | 0.003 | 9.640629
0.26 | 730.723 | 0.00325 | 10.4389
0.28 | 786.411 | 0.0035 | 11.23444
0.3 | 842.01 | 0.00375 | 12.02871
0.32 | 897.644 | 0.004 | 12.82349
0.34 | 953.197 | 0.00425 | 13.6171
0.36 | 1008.5 | 0.0045 | 14.40714
0.38 | 1063.54 | 0.00475 | 15.19343
0.4 | 1118.26 | 0.005 | 15.97514
0.42 | 1172.75 | 0.00525 | 16.75357
0.44 | 1227.53 | 0.0055 | 17.53614
0.46 | 1282.01 | 0.00575 | 18.31443
0.48 | 1336.67 | 0.006 | 19.09529
0.5 | 1390.84 | 0.00625 | 19.86914
0.52 | 1445.02 | 0.0065 | 20.64314
0.54 | 1499.43 | 0.00675 | 21.42043
0.56 | 1553.35 | 0.007 | 22.19071
0.58 | 1607.56 | 0.00725 | 22.96514
0.6 | 1661.5 | 0.0075 | 23.73571
0.62 | 1715.29 | 0.00775 | 24.50414
0.64 | 1769.54 | 0.008 | 25.27914
0.66 | 1823.22 | 0.00825 | 26.046
0.68 | 1875.5 | 0.0085 | 26.79286
0.7 | 1923.79 | 0.00875 | 27.48271
0.72 | 1963.7 | 0.009 | 28.05286
0.74 | 1990.33 | 0.00925 | 28.43329
0.76 | 1992.96 | 0.0095 | 28.47086
0.78 | 1962.33 | 0.00975 | 28.03329
0.8 | 1911.91 | 0.01 | 27.313
0.82 | 1843.49 | 0.01025 | 26.33557
0.84 | 1700.42 | 0.0105 | 24.29171
0.86 | 1200.53 | 0.01075 | 17.15043
0.88 | 832.243 | 0.011 | 11.88919
0.9 | 795.555 | 0.01125 | 11.36507
0.92 | 740.847 | 0.0115 | 10.58353
0.94 | 709.029 | 0.01175 | 10.12899
0.96 | 702.041 | 0.012 | 10.02916
0.98 | 704.308 | 0.01225 | 10.06154
1 | 711.25 | 0.0125 | 10.16071
1.02 | 721.312 | 0.01275 | 10.30446
1.04 | 731.565 | 0.013 | 10.45093
1.06 | 739.11 | 0.01325 | 10.55871
1.08 | 728.877 | 0.0135 | 10.41253
1.1 | 680.691 | 0.01375 | 9.724157
1.12 | 572.628 | 0.014 | 8.1804
1.14 | 462.632 | 0.01425 | 6.609029
1.16 | 404.592 | 0.0145 | 5.779886
1.18 | 389.766 | 0.01475 | 5.568086
1.2 | 361.244 | 0.015 | 5.160629
1.22 | 308.934 | 0.01525 | 4.413343
1.24 | 255.369 | 0.0155 | 3.648129
1.26 | 213.376 | 0.01575 | 3.048229
1.28 | 174.467 | 0.016 | 2.492386
1.3 | 155.967 | 0.01625 | 2.2281
1.32 | 127.167 | 0.0165 | 1.816671
1.34 | 85.3468 | 0.01675 | 1.21924
1.36 | 57.2207 | 0.017 | 0.8174386
1.38 | 49.6811 | 0.01725 | 0.70973
1.4 | 45.0335 | 0.0175 | 0.6433357
1.42 | 42.2349 | 0.01775 | 0.6033557
1.44 | 39.8864 | 0.018 | 0.5698057
1.46 | 37.3834 | 0.01825 | 0.5340486
1.48 | 35.3358 | 0.0185 | 0.5047971
1.5 | 29.004 | 0.01875 | 0.4143429
1.52 | 9.28449 | 0.019 | 0.1326356
1.54 | 4.64904 | 0.01925 | 0.06641486
1.56 | 4.41726 | 0.0195 | 0.06310371
1.58 | 4.42976 | 0.01975 | 0.06328229
1.6 | 4.48424 | 0.02 | 0.06406057
1.62 | 4.38907 | 0.02025 | 0.062701
1.64 | 4.44251 | 0.0205 | 0.06346443
1.66 | 4.48475 | 0.02075 | 0.06406786
1.68 | 4.53821 | 0.021 | 0.06483157
1.7 | 4.5914 | 0.02125 | 0.06559143
1.72 | 4.64111 | 0.0215 | 0.06630157
1.74 | 4.69507 | 0.02175 | 0.06707243
1.76 | 4.6542 | 0.022 | 0.06648857
1.78 | 4.69101 | 0.02225 | 0.06701443
1.8 | 4.73705 | 0.0225 | 0.06767214
1.82 | 4.78969 | 0.02275 | 0.06842414
1.84 | 4.801 | 0.023 | 0.06858571
1.86 | 4.82833 | 0.02325 | 0.06897614
1.88 | 4.86728 | 0.0235 | 0.06953257
1.9 | 4.8325 | 0.02375 | 0.06903571
1.92 | 4.86187 | 0.024 | 0.06945529
1.94 | 4.86744 | 0.02425 | 0.06953486
1.96 | 4.86784 | 0.0245 | 0.06954057
1.98 | 4.77099 | 0.02475 | 0.068157
1.99 | 4.7732 | 0.024875 | 0.06818857
1.995 | 4.77625 | 0.0249375 | 0.06823214
1.997 | 4.77523 | 0.0249625 | 0.06821757
1.9985 | 4.68402 | 0.02498125 | 0.06691457
2 | 4.65317 | 0.025 | 0.06647386

## 7_mec_py2.78_ey0.4_eh0.1
TIME | FX | strain | stress | 7\mechanism\pla_young=2.78\epo_young=0.4\epo_hizumi=0.1\7_mec_py2.78_ey0.4_eh0.1.csv
0.02 | 56.4709 | 0.00025 | 0.8067271 | 最大応力 | 36.31029
0.04 | 112.942 | 0.0005 | 1.613457 | ヤング率 | 3226.621
0.06 | 169.413 | 0.00075 | 2.420186
0.08 | 225.883 | 0.001 | 3.2269
0.1 | 282.354 | 0.00125 | 4.033629
0.12 | 338.825 | 0.0015 | 4.840357
0.14 | 395.296 | 0.00175 | 5.647086
0.16 | 451.756 | 0.002 | 6.453657
0.18 | 508.206 | 0.00225 | 7.260086
0.2 | 564.648 | 0.0025 | 8.0664
0.22 | 621.056 | 0.00275 | 8.872229
0.24 | 677.403 | 0.003 | 9.677186
0.26 | 733.581 | 0.00325 | 10.47973
0.28 | 789.563 | 0.0035 | 11.27947
0.3 | 845.67 | 0.00375 | 12.081
0.32 | 901.666 | 0.004 | 12.88094
0.34 | 957.787 | 0.00425 | 13.68267
0.36 | 1013.98 | 0.0045 | 14.48543
0.38 | 1070.14 | 0.00475 | 15.28771
0.4 | 1126.23 | 0.005 | 16.089
0.42 | 1182.32 | 0.00525 | 16.89029
0.44 | 1238.38 | 0.0055 | 17.69114
0.46 | 1294.36 | 0.00575 | 18.49086
0.48 | 1350.29 | 0.006 | 19.28986
0.5 | 1406.28 | 0.00625 | 20.08971
0.52 | 1462.28 | 0.0065 | 20.88971
0.54 | 1518.16 | 0.00675 | 21.688
0.56 | 1573.88 | 0.007 | 22.484
0.58 | 1629.8 | 0.00725 | 23.28286
0.6 | 1685.62 | 0.0075 | 24.08029
0.62 | 1741.1 | 0.00775 | 24.87286
0.64 | 1796.87 | 0.008 | 25.66957
0.66 | 1852.43 | 0.00825 | 26.46329
0.68 | 1907.57 | 0.0085 | 27.251
0.7 | 1963.08 | 0.00875 | 28.044
0.72 | 2018.59 | 0.009 | 28.837
0.74 | 2074.08 | 0.00925 | 29.62971
0.76 | 2129.09 | 0.0095 | 30.41557
0.78 | 2184.22 | 0.00975 | 31.20314
0.8 | 2238.99 | 0.01 | 31.98557
0.82 | 2294.04 | 0.01025 | 32.772
0.84 | 2349.05 | 0.0105 | 33.55786
0.86 | 2403.64 | 0.01075 | 34.33771
0.88 | 2457.64 | 0.011 | 35.10914
0.9 | 2507.35 | 0.01125 | 35.81929
0.92 | 2541.72 | 0.0115 | 36.31029
0.94 | 2536.89 | 0.01175 | 36.24129
0.96 | 2481.69 | 0.012 | 35.45271
0.98 | 2402.53 | 0.01225 | 34.32186
1 | 2212.1 | 0.0125 | 31.60143
1.02 | 1661.88 | 0.01275 | 23.74114
1.04 | 1510.88 | 0.013 | 21.584
1.06 | 1388.51 | 0.01325 | 19.83586
1.08 | 1205.92 | 0.0135 | 17.22743
1.1 | 1043.24 | 0.01375 | 14.90343
1.12 | 931.042 | 0.014 | 13.3006
1.14 | 842.834 | 0.01425 | 12.04049
1.16 | 697.182 | 0.0145 | 9.959743
1.18 | 549.816 | 0.01475 | 7.854514
1.2 | 449.618 | 0.015 | 6.423114
1.22 | 401.963 | 0.01525 | 5.742329
1.24 | 317.505 | 0.0155 | 4.535786
1.26 | 263.748 | 0.01575 | 3.767829
1.28 | 248.309 | 0.016 | 3.547271
1.3 | 214.266 | 0.01625 | 3.060943
1.32 | 177.925 | 0.0165 | 2.541786
1.34 | 157.155 | 0.01675 | 2.245071
1.36 | 105.826 | 0.017 | 1.5118
1.38 | 91.9162 | 0.01725 | 1.313089
1.4 | 79.496 | 0.0175 | 1.135657
1.42 | 60.1969 | 0.01775 | 0.8599557
1.44 | 51.5938 | 0.018 | 0.7370543
1.46 | 46.1013 | 0.01825 | 0.65859
1.48 | 41.8014 | 0.0185 | 0.5971629
1.5 | 40.2256 | 0.01875 | 0.5746514
1.52 | 39.1762 | 0.019 | 0.55966
1.54 | 39.051 | 0.01925 | 0.5578714
1.56 | 38.7265 | 0.0195 | 0.5532357
1.58 | 38.1003 | 0.01975 | 0.54429
1.6 | 37.6629 | 0.02 | 0.5380414
1.62 | 36.8369 | 0.02025 | 0.5262414
1.64 | 36.4307 | 0.0205 | 0.5204386
1.66 | 36.2619 | 0.02075 | 0.5180271
1.68 | 36.0633 | 0.021 | 0.51519
1.7 | 35.6821 | 0.02125 | 0.5097443
1.72 | 35.4991 | 0.0215 | 0.50713
1.74 | 35.6966 | 0.02175 | 0.5099514
1.76 | 35.3286 | 0.022 | 0.5046943
1.78 | 35.351 | 0.02225 | 0.5050143
1.8 | 35.0545 | 0.0225 | 0.5007786
1.82 | 34.5051 | 0.02275 | 0.49293
1.84 | 34.492 | 0.023 | 0.4927429
1.86 | 34.5921 | 0.02325 | 0.4941729
1.88 | 34.4041 | 0.0235 | 0.4914871
1.9 | 34.5625 | 0.02375 | 0.49375
1.92 | 34.5748 | 0.024 | 0.4939257
1.94 | 34.6287 | 0.02425 | 0.4946957
1.96 | 34.6273 | 0.0245 | 0.4946757
1.98 | 34.56 | 0.02475 | 0.4937143
1.99 | 34.4578 | 0.024875 | 0.4922543
1.995 | 34.2685 | 0.0249375 | 0.48955
1.997 | 33.9969 | 0.0249625 | 0.48567
1.9985 | 33.4072 | 0.02498125 | 0.4772457
2 | 33.2554 | 0.025 | 0.4750771

## 7_mec_py2.78_ey0.9_eh0.02
TIME | FX | strain | stress | 7\mechanism\pla_young=2.78\epo_young=0.9\epo_hizumi=0.02\7_mec_py2.78_ey0.9_eh0.02.csv
0.02 | 61.9652 | 0.00025 | 0.8852171 | 最大応力 | 23.97771
0.04 | 123.93 | 0.0005 | 1.770429 | ヤング率 | 3515.818
0.06 | 185.892 | 0.00075 | 2.6556
0.08 | 247.833 | 0.001 | 3.540471
0.1 | 309.685 | 0.00125 | 4.424071
0.12 | 371.143 | 0.0015 | 5.302043
0.14 | 432.452 | 0.00175 | 6.177886
0.16 | 493.68 | 0.002 | 7.052571
0.18 | 554.697 | 0.00225 | 7.924243
0.2 | 615.554 | 0.0025 | 8.793629
0.22 | 676.024 | 0.00275 | 9.657486
0.24 | 735.745 | 0.003 | 10.51064
0.26 | 795.427 | 0.00325 | 11.36324
0.28 | 854.279 | 0.0035 | 12.20399
0.3 | 912.773 | 0.00375 | 13.03961
0.32 | 971.268 | 0.004 | 13.87526
0.34 | 1028.89 | 0.00425 | 14.69843
0.36 | 1085.12 | 0.0045 | 15.50171
0.38 | 1140.89 | 0.00475 | 16.29843
0.4 | 1196.96 | 0.005 | 17.09943
0.42 | 1253.4 | 0.00525 | 17.90571
0.44 | 1308.8 | 0.0055 | 18.69714
0.46 | 1363.7 | 0.00575 | 19.48143
0.48 | 1418.34 | 0.006 | 20.262
0.5 | 1472.35 | 0.00625 | 21.03357
0.52 | 1522.01 | 0.0065 | 21.743
0.54 | 1566.74 | 0.00675 | 22.382
0.56 | 1607.03 | 0.007 | 22.95757
0.58 | 1639.14 | 0.00725 | 23.41629
0.6 | 1663.16 | 0.0075 | 23.75943
0.62 | 1678.44 | 0.00775 | 23.97771
0.64 | 1663.46 | 0.008 | 23.76371
0.66 | 1606.7 | 0.00825 | 22.95286
0.68 | 1510.5 | 0.0085 | 21.57857
0.7 | 1406.08 | 0.00875 | 20.08686
0.72 | 1256.84 | 0.009 | 17.95486
0.74 | 701.262 | 0.00925 | 10.01803
0.76 | 540.835 | 0.0095 | 7.726214
0.78 | 527.521 | 0.00975 | 7.536014
0.8 | 514.888 | 0.01 | 7.355543
0.82 | 503.429 | 0.01025 | 7.191843
0.84 | 498.769 | 0.0105 | 7.125271
0.86 | 499.965 | 0.01075 | 7.142357
0.88 | 497.809 | 0.011 | 7.111557
0.9 | 497.214 | 0.01125 | 7.103057
0.92 | 495.723 | 0.0115 | 7.081757
0.94 | 494.462 | 0.01175 | 7.063743
0.96 | 491.633 | 0.012 | 7.023329
0.98 | 488.955 | 0.01225 | 6.985071
1 | 482.463 | 0.0125 | 6.892329
1.02 | 473.077 | 0.01275 | 6.758243
1.04 | 460.065 | 0.013 | 6.572357
1.06 | 441.103 | 0.01325 | 6.301471
1.08 | 423.821 | 0.0135 | 6.054586
1.1 | 402.096 | 0.01375 | 5.744229
1.12 | 383.459 | 0.014 | 5.477986
1.14 | 364.128 | 0.01425 | 5.201829
1.16 | 344.325 | 0.0145 | 4.918929
1.18 | 320.514 | 0.01475 | 4.578771
1.2 | 293.992 | 0.015 | 4.199886
1.22 | 264.287 | 0.01525 | 3.775529
1.24 | 230.522 | 0.0155 | 3.293171
1.26 | 189.608 | 0.01575 | 2.708686
1.28 | 149.111 | 0.016 | 2.130157
1.3 | 118.297 | 0.01625 | 1.689957
1.32 | 97.5977 | 0.0165 | 1.394253
1.34 | 85.7342 | 0.01675 | 1.224774
1.36 | 77.0582 | 0.017 | 1.100831
1.38 | 72.4288 | 0.01725 | 1.034697
1.4 | 68.5903 | 0.0175 | 0.9798614
1.42 | 65.8417 | 0.01775 | 0.9405957
1.44 | 63.9955 | 0.018 | 0.9142214
1.46 | 62.1735 | 0.01825 | 0.8881929
1.48 | 60.2235 | 0.0185 | 0.8603357
1.5 | 58.5431 | 0.01875 | 0.83633
1.52 | 56.3 | 0.019 | 0.8042857
1.54 | 53.7306 | 0.01925 | 0.76758
1.56 | 50.9307 | 0.0195 | 0.7275814
1.58 | 49.5408 | 0.01975 | 0.7077257
1.6 | 47.4641 | 0.02 | 0.6780586
1.62 | 45.9595 | 0.02025 | 0.6565643
1.64 | 45.0653 | 0.0205 | 0.64379
1.66 | 44.6696 | 0.02075 | 0.6381371
1.68 | 44.3815 | 0.021 | 0.6340214
1.7 | 43.8443 | 0.02125 | 0.6263471
1.72 | 42.8315 | 0.0215 | 0.6118786
1.74 | 42.3024 | 0.02175 | 0.60432
1.76 | 41.4709 | 0.022 | 0.5924414
1.78 | 40.271 | 0.02225 | 0.5753
1.8 | 40.1468 | 0.0225 | 0.5735257
1.82 | 40.0466 | 0.02275 | 0.5720943
1.84 | 39.564 | 0.023 | 0.5652
1.86 | 38.94 | 0.02325 | 0.5562857
1.88 | 37.8792 | 0.0235 | 0.5411314
1.9 | 37.2726 | 0.02375 | 0.5324657
1.92 | 36.9026 | 0.024 | 0.52718
1.94 | 36.3026 | 0.02425 | 0.5186086
1.96 | 36.0705 | 0.0245 | 0.5152929
1.98 | 35.9113 | 0.02475 | 0.5130186
1.99 | 35.7811 | 0.024875 | 0.5111586
2 | 33.722 | 0.025 | 0.4817429

## 7_mec_py2.78_ey0.9_eh0.04
TIME | FX | strain | stress | 7\mechanism\pla_young=2.78\epo_young=0.9\epo_hizumi=0.04\7_mec_py2.78_ey0.9_eh0.04.csv
0.02 | 61.9652 | 0.00025 | 0.8852171 | 最大応力 | 30.98157
0.04 | 123.93 | 0.0005 | 1.770429 | ヤング率 | 3538.65
0.06 | 185.896 | 0.00075 | 2.655657
0.08 | 247.861 | 0.001 | 3.540871
0.1 | 309.82 | 0.00125 | 4.426
0.12 | 371.769 | 0.0015 | 5.310986
0.14 | 433.704 | 0.00175 | 6.195771
0.16 | 495.579 | 0.002 | 7.0797
0.18 | 557.243 | 0.00225 | 7.960614
0.2 | 618.55 | 0.0025 | 8.836429
0.22 | 679.789 | 0.00275 | 9.711271
0.24 | 741.155 | 0.003 | 10.58793
0.26 | 802.405 | 0.00325 | 11.46293
0.28 | 863.526 | 0.0035 | 12.33609
0.3 | 924.665 | 0.00375 | 13.2095
0.32 | 985.518 | 0.004 | 14.07883
0.34 | 1046.43 | 0.00425 | 14.949
0.36 | 1107 | 0.0045 | 15.81429
0.38 | 1167.19 | 0.00475 | 16.67414
0.4 | 1226.96 | 0.005 | 17.528
0.42 | 1286.58 | 0.00525 | 18.37971
0.44 | 1345.96 | 0.0055 | 19.228
0.46 | 1404.98 | 0.00575 | 20.07114
0.48 | 1464.16 | 0.006 | 20.91657
0.5 | 1523.34 | 0.00625 | 21.762
0.52 | 1582.32 | 0.0065 | 22.60457
0.54 | 1640.32 | 0.00675 | 23.43314
0.56 | 1698.08 | 0.007 | 24.25829
0.58 | 1755.52 | 0.00725 | 25.07886
0.6 | 1812.93 | 0.0075 | 25.899
0.62 | 1869.95 | 0.00775 | 26.71357
0.64 | 1926.88 | 0.008 | 27.52686
0.66 | 1983.34 | 0.00825 | 28.33343
0.68 | 2038.95 | 0.0085 | 29.12786
0.7 | 2090.24 | 0.00875 | 29.86057
0.72 | 2135.09 | 0.009 | 30.50129
0.74 | 2168.5 | 0.00925 | 30.97857
0.76 | 2168.71 | 0.0095 | 30.98157
0.78 | 2151.9 | 0.00975 | 30.74143
0.8 | 2108.39 | 0.01 | 30.11986
0.82 | 2061.01 | 0.01025 | 29.443
0.84 | 2000.97 | 0.0105 | 28.58529
0.86 | 1827.82 | 0.01075 | 26.11171
0.88 | 1258.36 | 0.011 | 17.97657
0.9 | 892.825 | 0.01125 | 12.75464
0.92 | 856.331 | 0.0115 | 12.2333
0.94 | 820.733 | 0.01175 | 11.72476
0.96 | 810.456 | 0.012 | 11.57794
0.98 | 803.96 | 0.01225 | 11.48514
1 | 750.951 | 0.0125 | 10.72787
1.02 | 616.047 | 0.01275 | 8.800671
1.04 | 489.846 | 0.013 | 6.9978
1.06 | 466.355 | 0.01325 | 6.662214
1.08 | 421.063 | 0.0135 | 6.015186
1.1 | 351.653 | 0.01375 | 5.023614
1.12 | 303.651 | 0.014 | 4.337871
1.14 | 258.046 | 0.01425 | 3.686371
1.16 | 217.328 | 0.0145 | 3.104686
1.18 | 171.033 | 0.01475 | 2.443329
1.2 | 113.736 | 0.015 | 1.6248
1.22 | 91.3238 | 0.01525 | 1.304626
1.24 | 83.3353 | 0.0155 | 1.190504
1.26 | 77.4912 | 0.01575 | 1.107017
1.28 | 73.7964 | 0.016 | 1.054234
1.3 | 70.0351 | 0.01625 | 1.000501
1.32 | 67.4028 | 0.0165 | 0.9628971
1.34 | 65.6544 | 0.01675 | 0.93792
1.36 | 64.0043 | 0.017 | 0.9143471
1.38 | 62.3642 | 0.01725 | 0.8909171
1.4 | 60.4202 | 0.0175 | 0.8631457
1.42 | 58.0362 | 0.01775 | 0.8290886
1.44 | 54.5231 | 0.018 | 0.7789014
1.46 | 47.1437 | 0.01825 | 0.6734814
1.48 | 10.365 | 0.0185 | 0.1480714
1.5 | 4.95512 | 0.01875 | 0.07078743
1.52 | 4.40532 | 0.019 | 0.06293314
1.54 | 3.89962 | 0.01925 | 0.05570886
1.56 | 3.76083 | 0.0195 | 0.05372614
1.58 | 3.8089 | 0.01975 | 0.05441286
1.6 | 3.85711 | 0.02 | 0.05510157
1.62 | 3.88865 | 0.02025 | 0.05555214
1.64 | 3.93482 | 0.0205 | 0.05621171
1.66 | 3.98281 | 0.02075 | 0.05689729
1.68 | 4.03041 | 0.021 | 0.05757729
1.7 | 4.07153 | 0.02125 | 0.05816471
1.72 | 4.11635 | 0.0215 | 0.058805
1.74 | 3.90807 | 0.02175 | 0.05582957
1.76 | 3.95269 | 0.022 | 0.056467
1.78 | 3.9976 | 0.02225 | 0.05710857
1.8 | 4.0066 | 0.0225 | 0.05723714
1.82 | 3.91669 | 0.02275 | 0.05595271
1.84 | 3.9147 | 0.023 | 0.05592429
1.86 | 3.93136 | 0.02325 | 0.05616229
1.88 | 3.84212 | 0.0235 | 0.05488743
1.9 | 3.74475 | 0.02375 | 0.05349643
1.92 | 3.76671 | 0.024 | 0.05381014
1.94 | 3.77591 | 0.02425 | 0.05394157
1.96 | 3.69622 | 0.0245 | 0.05280314
1.98 | 3.71989 | 0.02475 | 0.05314129
2 | 3.65395 | 0.025 | 0.05219929

## 7_mec_py2.78_ey0.9_eh0.1
TIME | FX | strain | stress | 7\mechanism\pla_young=2.78\epo_young=0.9\epo_hizumi=0.1\7_mec_py2.78_ey0.9_eh0.1.csv
0.02 | 61.9652 | 0.00025 | 0.8852171 | 最大応力 | 43.04986
0.04 | 123.93 | 0.0005 | 1.770429 | ヤング率 | 3540.87
0.06 | 185.896 | 0.00075 | 2.655657
0.08 | 247.861 | 0.001 | 3.540871
0.1 | 309.826 | 0.00125 | 4.426086
0.12 | 371.791 | 0.0015 | 5.3113
0.14 | 433.756 | 0.00175 | 6.196514
0.16 | 495.722 | 0.002 | 7.081743
0.18 | 557.687 | 0.00225 | 7.966957
0.2 | 619.652 | 0.0025 | 8.852171
0.22 | 681.604 | 0.00275 | 9.7372
0.24 | 743.539 | 0.003 | 10.62199
0.26 | 805.491 | 0.00325 | 11.50701
0.28 | 867.434 | 0.0035 | 12.39191
0.3 | 929.329 | 0.00375 | 13.27613
0.32 | 991.171 | 0.004 | 14.15959
0.34 | 1053 | 0.00425 | 15.04286
0.36 | 1114.71 | 0.0045 | 15.92443
0.38 | 1176.17 | 0.00475 | 16.80243
0.4 | 1237.38 | 0.005 | 17.67686
0.42 | 1298.45 | 0.00525 | 18.54929
0.44 | 1359.86 | 0.0055 | 19.42657
0.46 | 1421.23 | 0.00575 | 20.30329
0.48 | 1482.65 | 0.006 | 21.18071
0.5 | 1544.29 | 0.00625 | 22.06129
0.52 | 1605.88 | 0.0065 | 22.94114
0.54 | 1667.09 | 0.00675 | 23.81557
0.56 | 1728.54 | 0.007 | 24.69343
0.58 | 1789.69 | 0.00725 | 25.567
0.6 | 1850.43 | 0.0075 | 26.43471
0.62 | 1911.42 | 0.00775 | 27.306
0.64 | 1972.28 | 0.008 | 28.17543
0.66 | 2033.25 | 0.00825 | 29.04643
0.68 | 2094.5 | 0.0085 | 29.92143
0.7 | 2155.55 | 0.00875 | 30.79357
0.72 | 2216.49 | 0.009 | 31.66414
0.74 | 2276.99 | 0.00925 | 32.52843
0.76 | 2337.67 | 0.0095 | 33.39529
0.78 | 2398.12 | 0.00975 | 34.25886
0.8 | 2457.89 | 0.01 | 35.11271
0.82 | 2517.52 | 0.01025 | 35.96457
0.84 | 2577.44 | 0.0105 | 36.82057
0.86 | 2635.88 | 0.01075 | 37.65543
0.88 | 2695.46 | 0.011 | 38.50657
0.9 | 2754.83 | 0.01125 | 39.35471
0.92 | 2813.92 | 0.0115 | 40.19886
0.94 | 2873.04 | 0.01175 | 41.04343
0.96 | 2930.83 | 0.012 | 41.869
0.98 | 2983.42 | 0.01225 | 42.62029
1 | 3013.49 | 0.0125 | 43.04986
1.02 | 3002.9 | 0.01275 | 42.89857
1.04 | 2969.5 | 0.013 | 42.42143
1.06 | 2894.79 | 0.01325 | 41.35414
1.08 | 2693.87 | 0.0135 | 38.48386
1.1 | 2295.84 | 0.01375 | 32.79771
1.12 | 2200.53 | 0.014 | 31.43614
1.14 | 2123.9 | 0.01425 | 30.34143
1.16 | 2045.91 | 0.0145 | 29.22729
1.18 | 1950.3 | 0.01475 | 27.86143
1.2 | 1821.91 | 0.015 | 26.02729
1.22 | 1638.86 | 0.01525 | 23.41229
1.24 | 1435.29 | 0.0155 | 20.50414
1.26 | 1174.53 | 0.01575 | 16.779
1.28 | 963.377 | 0.016 | 13.76253
1.3 | 812.611 | 0.01625 | 11.60873
1.32 | 661.953 | 0.0165 | 9.456471
1.34 | 433.98 | 0.01675 | 6.199714
1.36 | 192.954 | 0.017 | 2.756486
1.38 | 111.237 | 0.01725 | 1.5891
1.4 | 93.2118 | 0.0175 | 1.331597
1.42 | 82.9147 | 0.01775 | 1.184496
1.44 | 76.2554 | 0.018 | 1.089363
1.46 | 73.1767 | 0.01825 | 1.045381
1.48 | 72.0334 | 0.0185 | 1.029049
1.5 | 70.5527 | 0.01875 | 1.007896
1.52 | 68.7673 | 0.019 | 0.98239
1.54 | 67.0552 | 0.01925 | 0.9579314
1.56 | 66.154 | 0.0195 | 0.9450571
1.58 | 65.7468 | 0.01975 | 0.93924
1.6 | 65.1025 | 0.02 | 0.9300357
1.62 | 64.8189 | 0.02025 | 0.9259843
1.64 | 64.0077 | 0.0205 | 0.9143957
1.66 | 63.6654 | 0.02075 | 0.9095057
1.68 | 63.0875 | 0.021 | 0.90125
1.7 | 62.6552 | 0.02125 | 0.8950743
1.72 | 61.1495 | 0.0215 | 0.8735643
1.74 | 60.8598 | 0.02175 | 0.8694257
1.76 | 61.0822 | 0.022 | 0.8726029
1.78 | 60.8988 | 0.02225 | 0.8699829
1.8 | 60.9055 | 0.0225 | 0.8700786
1.82 | 60.8432 | 0.02275 | 0.8691886
1.84 | 60.4771 | 0.023 | 0.8639586
1.86 | 60.798 | 0.02325 | 0.8685429
1.88 | 60.8115 | 0.0235 | 0.8687357
1.9 | 60.7537 | 0.02375 | 0.86791
1.92 | 61.309 | 0.024 | 0.8758429
1.94 | 60.6662 | 0.02425 | 0.86666
1.96 | 58.8276 | 0.0245 | 0.8403943
1.98 | 57.4585 | 0.02475 | 0.8208357
2 | 53.8462 | 0.025 | 0.7692314

## 7_mec_py2.78_ey1.5_eh0.02
TIME | FX | strain | stress | 7\mechanism\pla_young=2.78\epo_young=1.5\epo_hizumi=0.02\7_mec_py2.78_ey1.5_eh0.02.csv
0.02 | 68.2441 | 0.00025 | 0.9749157 | 最大応力 | 25.90886
0.04 | 136.488 | 0.0005 | 1.949829 | ヤング率 | 3879.325
0.06 | 204.732 | 0.00075 | 2.924743
0.08 | 272.966 | 0.001 | 3.899514
0.1 | 341.186 | 0.00125 | 4.874086
0.12 | 409.316 | 0.0015 | 5.847371
0.14 | 477.094 | 0.00175 | 6.815629
0.16 | 544.467 | 0.002 | 7.7781
0.18 | 611.794 | 0.00225 | 8.739914
0.2 | 678.824 | 0.0025 | 9.697486
0.22 | 745.566 | 0.00275 | 10.65094
0.24 | 811.634 | 0.003 | 11.59477
0.26 | 877.21 | 0.00325 | 12.53157
0.28 | 942.395 | 0.0035 | 13.46279
0.3 | 1006.41 | 0.00375 | 14.37729
0.32 | 1068.99 | 0.004 | 15.27129
0.34 | 1131.96 | 0.00425 | 16.17086
0.36 | 1193.72 | 0.0045 | 17.05314
0.38 | 1253.49 | 0.00475 | 17.907
0.4 | 1311.97 | 0.005 | 18.74243
0.42 | 1370.15 | 0.00525 | 19.57357
0.44 | 1428.3 | 0.0055 | 20.40429
0.46 | 1485.64 | 0.00575 | 21.22343
0.48 | 1544.31 | 0.006 | 22.06157
0.5 | 1600.56 | 0.00625 | 22.86514
0.52 | 1657.06 | 0.0065 | 23.67229
0.54 | 1711.26 | 0.00675 | 24.44657
0.56 | 1758.98 | 0.007 | 25.12829
0.58 | 1794.8 | 0.00725 | 25.64
0.6 | 1813.62 | 0.0075 | 25.90886
0.62 | 1792.16 | 0.00775 | 25.60229
0.64 | 1754.74 | 0.008 | 25.06771
0.66 | 1659.4 | 0.00825 | 23.70571
0.68 | 1562.74 | 0.0085 | 22.32486
0.7 | 1441.35 | 0.00875 | 20.59071
0.72 | 1008.52 | 0.009 | 14.40743
0.74 | 635.394 | 0.00925 | 9.077057
0.76 | 608.64 | 0.0095 | 8.694857
0.78 | 601.509 | 0.00975 | 8.592986
0.8 | 597.861 | 0.01 | 8.540871
0.82 | 599.829 | 0.01025 | 8.568986
0.84 | 604.202 | 0.0105 | 8.631457
0.86 | 607.905 | 0.01075 | 8.684357
0.88 | 613.564 | 0.011 | 8.7652
0.9 | 619.825 | 0.01125 | 8.854643
0.92 | 625.326 | 0.0115 | 8.933229
0.94 | 625.427 | 0.01175 | 8.934671
0.96 | 624.122 | 0.012 | 8.916029
0.98 | 623.329 | 0.01225 | 8.9047
1 | 617.54 | 0.0125 | 8.822
1.02 | 610.417 | 0.01275 | 8.720243
1.04 | 602.731 | 0.013 | 8.610443
1.06 | 592.274 | 0.01325 | 8.461057
1.08 | 572.014 | 0.0135 | 8.171629
1.1 | 553.099 | 0.01375 | 7.901414
1.12 | 526.796 | 0.014 | 7.525657
1.14 | 505.183 | 0.01425 | 7.2169
1.16 | 482.35 | 0.0145 | 6.890714
1.18 | 463.24 | 0.01475 | 6.617714
1.2 | 440.919 | 0.015 | 6.298843
1.22 | 420.195 | 0.01525 | 6.002786
1.24 | 399.895 | 0.0155 | 5.712786
1.26 | 375.611 | 0.01575 | 5.365871
1.28 | 349.867 | 0.016 | 4.9981
1.3 | 316.963 | 0.01625 | 4.528043
1.32 | 280.461 | 0.0165 | 4.006586
1.34 | 245.129 | 0.01675 | 3.501843
1.36 | 204.063 | 0.017 | 2.915186
1.38 | 167.632 | 0.01725 | 2.394743
1.4 | 139.273 | 0.0175 | 1.989614
1.42 | 113.628 | 0.01775 | 1.623257
1.44 | 98.8885 | 0.018 | 1.412693
1.46 | 89.289 | 0.01825 | 1.275557
1.48 | 82.093 | 0.0185 | 1.172757
1.5 | 76.6263 | 0.01875 | 1.094661
1.52 | 74.1496 | 0.019 | 1.05928
1.54 | 72.8131 | 0.01925 | 1.040187
1.56 | 72.1433 | 0.0195 | 1.030619
1.58 | 71.4316 | 0.01975 | 1.020451
1.6 | 69.4533 | 0.02 | 0.99219
1.62 | 68.2251 | 0.02025 | 0.9746443
1.64 | 66.3189 | 0.0205 | 0.9474129
1.66 | 65.5426 | 0.02075 | 0.9363229
1.68 | 64.4127 | 0.021 | 0.9201814
1.7 | 62.1097 | 0.02125 | 0.8872814
1.72 | 60.3241 | 0.0215 | 0.8617729
1.74 | 57.5065 | 0.02175 | 0.8215214
1.76 | 55.4421 | 0.022 | 0.79203
1.78 | 52.3125 | 0.02225 | 0.7473214
1.8 | 49.8294 | 0.0225 | 0.7118486
1.82 | 48.9701 | 0.02275 | 0.6995729
1.84 | 47.0894 | 0.023 | 0.6727057
1.86 | 45.0805 | 0.02325 | 0.6440071
1.88 | 43.8653 | 0.0235 | 0.6266471
1.9 | 43.5558 | 0.02375 | 0.6222257
1.92 | 43.5194 | 0.024 | 0.6217057
1.94 | 43.5482 | 0.02425 | 0.6221171
1.96 | 43.0548 | 0.0245 | 0.6150686
1.98 | 42.5351 | 0.02475 | 0.6076443
1.99 | 42.5361 | 0.024875 | 0.6076586
2 | 41.6992 | 0.025 | 0.5957029

## 7_mec_py2.78_ey1.5_eh0.04
TIME | FX | strain | stress | 7\mechanism\pla_young=2.78\epo_young=1.5\epo_hizumi=0.04\7_mec_py2.78_ey1.5_eh0.04.csv
0.02 | 68.2441 | 0.00025 | 0.9749157 | 最大応力 | 33.60243
0.04 | 136.488 | 0.0005 | 1.949829 | ヤング率 | 3898.633
0.06 | 204.732 | 0.00075 | 2.924743
0.08 | 272.976 | 0.001 | 3.899657
0.1 | 341.22 | 0.00125 | 4.874571
0.12 | 409.464 | 0.0015 | 5.849486
0.14 | 477.69 | 0.00175 | 6.824143
0.16 | 545.907 | 0.002 | 7.798671
0.18 | 614.072 | 0.00225 | 8.772457
0.2 | 682.239 | 0.0025 | 9.746271
0.22 | 750.197 | 0.00275 | 10.7171
0.24 | 817.808 | 0.003 | 11.68297
0.26 | 885.132 | 0.00325 | 12.64474
0.28 | 952.509 | 0.0035 | 13.60727
0.3 | 1019.72 | 0.00375 | 14.56743
0.32 | 1086.75 | 0.004 | 15.525
0.34 | 1153.8 | 0.00425 | 16.48286
0.36 | 1220.71 | 0.0045 | 17.43871
0.38 | 1287.24 | 0.00475 | 18.38914
0.4 | 1353.69 | 0.005 | 19.33843
0.42 | 1419.75 | 0.00525 | 20.28214
0.44 | 1484.88 | 0.0055 | 21.21257
0.46 | 1549.53 | 0.00575 | 22.13614
0.48 | 1613.8 | 0.006 | 23.05429
0.5 | 1677.76 | 0.00625 | 23.968
0.52 | 1740.64 | 0.0065 | 24.86629
0.54 | 1803.51 | 0.00675 | 25.76443
0.56 | 1865.44 | 0.007 | 26.64914
0.58 | 1925.8 | 0.00725 | 27.51143
0.6 | 1986.55 | 0.0075 | 28.37929
0.62 | 2046.1 | 0.00775 | 29.23
0.64 | 2105.47 | 0.008 | 30.07814
0.66 | 2163.46 | 0.00825 | 30.90657
0.68 | 2220.46 | 0.0085 | 31.72086
0.7 | 2274.06 | 0.00875 | 32.48657
0.72 | 2320.03 | 0.009 | 33.14329
0.74 | 2352.17 | 0.00925 | 33.60243
0.76 | 2347.88 | 0.0095 | 33.54114
0.78 | 2327.18 | 0.00975 | 33.24543
0.8 | 2293.85 | 0.01 | 32.76929
0.82 | 2240.82 | 0.01025 | 32.01171
0.84 | 2189.53 | 0.0105 | 31.279
0.86 | 2114.35 | 0.01075 | 30.205
0.88 | 1882.7 | 0.011 | 26.89571
0.9 | 1133.33 | 0.01125 | 16.19043
0.92 | 918.179 | 0.0115 | 13.11684
0.94 | 881.068 | 0.01175 | 12.58669
0.96 | 870.438 | 0.012 | 12.43483
0.98 | 855.585 | 0.01225 | 12.22264
1 | 815.249 | 0.0125 | 11.64641
1.02 | 715.351 | 0.01275 | 10.2193
1.04 | 636.004 | 0.013 | 9.085771
1.06 | 576.881 | 0.01325 | 8.241157
1.08 | 529.046 | 0.0135 | 7.5578
1.1 | 485.594 | 0.01375 | 6.937057
1.12 | 408.85 | 0.014 | 5.840714
1.14 | 335.179 | 0.01425 | 4.788271
1.16 | 272.465 | 0.0145 | 3.892357
1.18 | 188.48 | 0.01475 | 2.692571
1.2 | 130.063 | 0.015 | 1.858043
1.22 | 104.531 | 0.01525 | 1.4933
1.24 | 91.7879 | 0.0155 | 1.311256
1.26 | 82.13 | 0.01575 | 1.173286
1.28 | 62.9413 | 0.016 | 0.8991614
1.3 | 51.4589 | 0.01625 | 0.7351271
1.32 | 44.1074 | 0.0165 | 0.6301057
1.34 | 39.4143 | 0.01675 | 0.5630614
1.36 | 35.9159 | 0.017 | 0.5130843
1.38 | 33.933 | 0.01725 | 0.4847571
1.4 | 32.331 | 0.0175 | 0.4618714
1.42 | 30.4273 | 0.01775 | 0.4346757
1.44 | 29.8413 | 0.018 | 0.4263043
1.46 | 29.2071 | 0.01825 | 0.4172443
1.48 | 28.749 | 0.0185 | 0.4107
1.5 | 28.658 | 0.01875 | 0.4094
1.52 | 28.687 | 0.019 | 0.4098143
1.54 | 28.7084 | 0.01925 | 0.41012
1.56 | 28.7848 | 0.0195 | 0.4112114
1.58 | 28.9939 | 0.01975 | 0.4141986
1.6 | 29.1221 | 0.02 | 0.41603
1.62 | 28.772 | 0.02025 | 0.4110286
1.64 | 28.4852 | 0.0205 | 0.4069314
1.66 | 28.0164 | 0.02075 | 0.4002343
1.68 | 28.0981 | 0.021 | 0.4014014
1.7 | 28.0992 | 0.02125 | 0.4014171
1.72 | 28.3284 | 0.0215 | 0.4046914
1.74 | 28.3771 | 0.02175 | 0.4053871
1.76 | 28.2134 | 0.022 | 0.4030486
1.78 | 27.7172 | 0.02225 | 0.39596
1.8 | 27.4063 | 0.0225 | 0.3915186
1.82 | 27.2764 | 0.02275 | 0.3896629
1.84 | 27.08 | 0.023 | 0.3868571
1.86 | 26.5316 | 0.02325 | 0.3790229
1.88 | 26.3663 | 0.0235 | 0.3766614
1.9 | 26.0995 | 0.02375 | 0.37285
1.92 | 26.0182 | 0.024 | 0.3716886
1.94 | 25.8782 | 0.02425 | 0.3696886
1.96 | 25.9199 | 0.0245 | 0.3702843
1.98 | 25.5567 | 0.02475 | 0.3650957
1.99 | 25.6043 | 0.024875 | 0.3657757
1.995 | 25.53 | 0.0249375 | 0.3647143
1.997 | 25.4 | 0.0249625 | 0.3628571
1.9985 | 24.9356 | 0.02498125 | 0.3562229
2 | 24.5767 | 0.025 | 0.3510957

## 7_mec_py2.78_ey1.5_eh0.1
TIME | FX | strain | stress | 7\mechanism\pla_young=2.78\epo_young=1.5\epo_hizumi=0.1\7_mec_py2.78_ey1.5_eh0.1.csv
0.02 | 68.2441 | 0.00025 | 0.9749157 | 最大応力 | 49.713
0.04 | 136.488 | 0.0005 | 1.949829 | ヤング率 | 3899.661
0.06 | 204.732 | 0.00075 | 2.924743
0.08 | 272.976 | 0.001 | 3.899657
0.1 | 341.22 | 0.00125 | 4.874571
0.12 | 409.464 | 0.0015 | 5.849486
0.14 | 477.708 | 0.00175 | 6.8244
0.16 | 545.952 | 0.002 | 7.799314
0.18 | 614.197 | 0.00225 | 8.774243
0.2 | 682.441 | 0.0025 | 9.749157
0.22 | 750.685 | 0.00275 | 10.72407
0.24 | 818.929 | 0.003 | 11.69899
0.26 | 887.173 | 0.00325 | 12.6739
0.28 | 955.409 | 0.0035 | 13.6487
0.3 | 1023.63 | 0.00375 | 14.62329
0.32 | 1091.85 | 0.004 | 15.59786
0.34 | 1160.08 | 0.00425 | 16.57257
0.36 | 1228.29 | 0.0045 | 17.547
0.38 | 1296.39 | 0.00475 | 18.51986
0.4 | 1364.56 | 0.005 | 19.49371
0.42 | 1432.69 | 0.00525 | 20.467
0.44 | 1500.71 | 0.0055 | 21.43871
0.46 | 1568.71 | 0.00575 | 22.41014
0.48 | 1636.54 | 0.006 | 23.37914
0.5 | 1703.71 | 0.00625 | 24.33871
0.52 | 1770.68 | 0.0065 | 25.29543
0.54 | 1838.01 | 0.00675 | 26.25729
0.56 | 1905.49 | 0.007 | 27.22129
0.58 | 1972.96 | 0.00725 | 28.18514
0.6 | 2040.53 | 0.0075 | 29.15043
0.62 | 2108.03 | 0.00775 | 30.11471
0.64 | 2175.01 | 0.008 | 31.07157
0.66 | 2241.8 | 0.00825 | 32.02571
0.68 | 2308.67 | 0.0085 | 32.981
0.7 | 2375.61 | 0.00875 | 33.93729
0.72 | 2442.68 | 0.009 | 34.89543
0.74 | 2509.46 | 0.00925 | 35.84943
0.76 | 2575.69 | 0.0095 | 36.79557
0.78 | 2642.3 | 0.00975 | 37.74714
0.8 | 2709.37 | 0.01 | 38.70529
0.82 | 2775.94 | 0.01025 | 39.65629
0.84 | 2842.08 | 0.0105 | 40.60114
0.86 | 2907.7 | 0.01075 | 41.53857
0.88 | 2972.74 | 0.011 | 42.46771
0.9 | 3036.75 | 0.01125 | 43.38214
0.92 | 3101.11 | 0.0115 | 44.30157
0.94 | 3165.36 | 0.01175 | 45.21943
0.96 | 3229.49 | 0.012 | 46.13557
0.98 | 3294.06 | 0.01225 | 47.058
1 | 3357.75 | 0.0125 | 47.96786
1.02 | 3417.86 | 0.01275 | 48.82657
1.04 | 3467.43 | 0.013 | 49.53471
1.06 | 3479.91 | 0.01325 | 49.713
1.08 | 3442.35 | 0.0135 | 49.17643
1.1 | 3375.72 | 0.01375 | 48.22457
1.12 | 3280.85 | 0.014 | 46.86929
1.14 | 3086.96 | 0.01425 | 44.09943
1.16 | 3020.97 | 0.0145 | 43.15671
1.18 | 2946.9 | 0.01475 | 42.09857
1.2 | 2852.71 | 0.015 | 40.753
1.22 | 2775.81 | 0.01525 | 39.65443
1.24 | 2702.01 | 0.0155 | 38.60014
1.26 | 2602.51 | 0.01575 | 37.17871
1.28 | 2471.31 | 0.016 | 35.30443
1.3 | 2290.81 | 0.01625 | 32.72586
1.32 | 2011.78 | 0.0165 | 28.73971
1.34 | 1486.39 | 0.01675 | 21.23414
1.36 | 817.288 | 0.017 | 11.67554
1.38 | 527.087 | 0.01725 | 7.529814
1.4 | 304.157 | 0.0175 | 4.3451
1.42 | 173.771 | 0.01775 | 2.482443
1.44 | 135.019 | 0.018 | 1.928843
1.46 | 120.126 | 0.01825 | 1.716086
1.48 | 112.986 | 0.0185 | 1.614086
1.5 | 107.158 | 0.01875 | 1.530829
1.52 | 103.811 | 0.019 | 1.483014
1.54 | 101.971 | 0.01925 | 1.456729
1.56 | 100.693 | 0.0195 | 1.438471
1.58 | 100.95 | 0.01975 | 1.442143
1.6 | 100.52 | 0.02 | 1.436
1.62 | 99.1145 | 0.02025 | 1.415921
1.64 | 98.0611 | 0.0205 | 1.400873
1.66 | 94.9287 | 0.02075 | 1.356124
1.68 | 91.4988 | 0.021 | 1.307126
1.7 | 89.5513 | 0.02125 | 1.279304
1.72 | 87.4849 | 0.0215 | 1.249784
1.74 | 86.3874 | 0.02175 | 1.234106
1.76 | 84.8313 | 0.022 | 1.211876
1.78 | 84.3728 | 0.02225 | 1.205326
1.8 | 84.6225 | 0.0225 | 1.208893
1.82 | 84.3142 | 0.02275 | 1.204489
1.84 | 84.956 | 0.023 | 1.213657
1.86 | 85.1707 | 0.02325 | 1.216724
1.88 | 84.9831 | 0.0235 | 1.214044
1.9 | 84.6041 | 0.02375 | 1.20863
1.92 | 84.3371 | 0.024 | 1.204816
1.94 | 84.3883 | 0.02425 | 1.205547
1.96 | 83.8142 | 0.0245 | 1.197346
1.98 | 83.7028 | 0.02475 | 1.195754
2 | 81.8538 | 0.025 | 1.16934